## doped
band_gap | sample | crystal_size | ssa | a | c | base | primary_dopant | secondary_dopant | primary_conc | secondary_conc | base_conc | crystal_system | reference
3.122 | pure TiO2 | 190 | 43 | 3.765 | 9.486 | Ti |  |  | 0 | 0 | 100 | anatase | https://www.sciencedirect.com/science/article/pii/S0926860X15000101?via%3Dihub
3.087 | 1.0% Cu−3.5% In−TiO2 | 80 | 85 | 3.776 | 9.462 | Ti | In | Cu | 3.5 | 1 | 95.5 | anatase | https://www.sciencedirect.com/science/article/pii/S0926860X15000101?via%3Dihub
2.43 | 5 mol % Cu-doped TiO2 (700°C) |  | 110.7 | 3.77 | 6.019 | Ti | Cu |  | 5 | 0 | 95 | anatase | https://link.springer.com/article/10.1007/s10971-015-3661-0
2.51 | 5 mol % Cu-doped TiO2 (600°C) |  | 150.9 | 3.796 | 9.431 | Ti | Cu |  | 5 | 0 | 95 | anatase | https://link.springer.com/article/10.1007/s10971-015-3661-0
2.28 | 5 mol % Cu, 15 mol % Zr co-doped TiO2 (700 °C) |  | 127.2 | 3.834 | 11.442 | Ti | Zr | Cu | 15 | 5 | 80 | anatase | https://link.springer.com/article/10.1007/s10971-015-3661-0
2.32 | 5 mol % Cu, 15 mol % Zr co-doped TiO2 (600 °C) |  | 156.6 | 3.808 | 10 | Ti | Zr | Cu | 15 | 5 | 80 | anatase | https://link.springer.com/article/10.1007/s10971-015-3661-0
2.95 | undoped-TiO2 | 132.7 | 146.07 | 3.79 | 9.63 | Ti |  |  | 0 | 0 | 100 | anatase | https://www.sciencedirect.com/science/article/pii/S0926337311006096?via%3Dihub
2.85 | S-doped TiO2 (K2S2O8/Ti = 0.25) | 129.9 | 183.45 | 3.78 | 9.59 | Ti | S |  | 2.5 | 0 | 97.5 | anatase | https://www.sciencedirect.com/science/article/pii/S0926337311006096?via%3Dihub
2.83 | S-doped TiO2 (K2S2O8/Ti = 0.5) | 94.1 | 216.22 | 3.79 | 9.58 | Ti | S |  | 5 | 0 | 95 | anatase | https://www.sciencedirect.com/science/article/pii/S0926337311006096?via%3Dihub
2.78 | S-doped TiO2 (K2S2O8/Ti = 1) | 73.4 | 223 | 3.79 | 9.52 |  | S |  | 10 | 0 | 90 | anatase | https://www.sciencedirect.com/science/article/pii/S0926337311006096?via%3Dihub
2.79 | S-doped TiO2 (K2S2O8/Ti = 2) | 61.2 | 235 | 3.79 | 9.47 |  | S |  | 20 | 0 | 80 | anatase | https://www.sciencedirect.com/science/article/pii/S0926337311006096?via%3Dihub
2.82 | S-doped TiO2 (K2S2O8/Ti = 3) | 67.3 | 246 | 3.78 | 9.46 |  | S |  | 30 | 0 | 70 | anatase | https://www.sciencedirect.com/science/article/pii/S0926337311006096?via%3Dihub
3.23 | pure TiO2 | 160 | 44.8 | 3.774 | 9.448 | Ti |  |  | 0 | 0 | 100 | anatase | https://www.sciencedirect.com/science/article/pii/S0926860X13006030?via%3Dihub
2.95 | S0.05/TiO2 | 111 | 48.6 | 3.775 | 9.548 | Ti | S |  | 5 | 0 | 95 | anatase | https://www.sciencedirect.com/science/article/pii/S0926860X13006030?via%3Dihub
2.81 | S0.05V0.001/TiO2 | 107 | 64.4 | 3.777 | 9.461 | Ti | S | V | 5 | 0.1 | 94.9 | anatase | https://www.sciencedirect.com/science/article/pii/S0926860X13006030?via%3Dihub
2.88 | S0.05Fe0.001/TiO2 | 107 | 66.6 | 3.782 | 9.667 | Ti | S | Fe | 5 | 0.1 | 94.9 | anatase | https://www.sciencedirect.com/science/article/pii/S0926860X13006030?via%3Dihub
3.23 | S0.05Zn0.001/TiO2 | 118 | 61.8 | 3.793 | 9.414 | Ti | S | Zn | 5 | 0.1 | 94.9 | anatase | https://www.sciencedirect.com/science/article/pii/S0926860X13006030?via%3Dihub
3.11 | undoped-TiO2 |  | 216 | 3.7848 | 9.4826 | Ti |  |  | 0 | 0 | 100 | anatase | https://www.sciencedirect.com/science/article/pii/S1566736707005419?via%3Dihub
2.91 | V-doped TiO2 |  | 203 | 3.7882 | 9.4949 | Ti | V |  |  | 0 | 100 | anatase | https://www.sciencedirect.com/science/article/pii/S1566736707005419?via%3Dihub
2.92 | N-doped TiO2 |  | 181 | 3.7917 | 9.4868 | Ti | N |  | 3.3 | 0 | 96.7 | anatase | https://www.sciencedirect.com/science/article/pii/S1566736707005419?via%3Dihub
2.76 | V,N co-doped TiO2 |  | 172 | 3.7996 | 9.4976 | Ti | N | V | 3.9 |  | 96.1 | anatase | https://www.sciencedirect.com/science/article/pii/S1566736707005419?via%3Dihub
3.18 | pure TiO2 |  | 80.37 | 3.786 | 9.526 | Ti |  |  |  | 0 | 100 | anatase | https://www.sciencedirect.com/science/article/pii/S0925838815007343?via%3Dihub
2.9 | N−TiO2 |  | 96.49 | 3.785 | 9.471 | Ti | N |  |  | 0 | 100 | anatase | https://www.sciencedirect.com/science/article/pii/S0925838815007343?via%3Dihub
3.02 | La−TiO2 |  | 89.42 | 3.78 | 9.518 | Ti | La |  |  | 0 | 100 | anatase | https://www.sciencedirect.com/science/article/pii/S0925838815007343?via%3Dihub
2.84 | N/La−TiO2 |  | 116.25 | 3.786 | 9.478 | Ti | N | La |  |  | 100 | anatase | https://www.sciencedirect.com/science/article/pii/S0925838815007343?via%3Dihub
2.91 | undoped-TiO2 | 200 | 51.3 | 3.776 | 9.486 | Ti |  |  |  | 0 | 100 | anatase | https://www.sciencedirect.com/science/article/pii/S0169433215000938?via%3Dihub
2.72 | Ce-doped TiO2, “C0.03T1” | 141 | 63.52 | 3.774 | 9.454 | Ti | Ce |  | 3 | 0 | 97 | anatase | https://www.sciencedirect.com/science/article/pii/S0169433215000938?via%3Dihub
2.67 | Ce-doped TiO2, “C0.01T1” | 137 | 67.43 | 3.772 | 9.442 | Ti | Ce |  | 1 |  | 99 | anatase | https://www.sciencedirect.com/science/article/pii/S0169433215000938?via%3Dihub
2.7 | Ce-doped TiO2, “C0.05T1” | 145 | 60.14 | 3.771 | 9.45 | Ti | Ce |  | 5 |  | 95 | anatase | https://www.sciencedirect.com/science/article/pii/S0169433215000938?via%3Dihub
2.65 | Ce,Si co-doped TiO2, “C0.01T1S0.05” | 106 | 102.41 | 3.77 | 9.457 | Ti | Si | Ce | 5 | 1 | 94 | anatase | https://www.sciencedirect.com/science/article/pii/S0169433215000938?via%3Dihub
2.51 | Ce,Si co-doped TiO2, “C0.01T1S0.5” | 85 | 164.48 | 3.76 | 9.462 | Ti | Si | Ce | 30 | 1 | 69 | anatase | https://www.sciencedirect.com/science/article/pii/S0169433215000938?via%3Dihub
2.71 | Ce,Si co-doped TiO2, “C0.01T1S1” | 78 | 168.54 | 3.76 | 9.481 | Ti | Si | Ce | 50 | 1 | 49 | anatase | https://www.sciencedirect.com/science/article/pii/S0169433215000938?via%3Dihub
2.82 | Ce-doped TiO2, “C0.005T1” |  | 53.57 | 3.758 | 9.442 | Ti | Ce |  | 0.5 | 0 | 99.5 | anatase | https://www.sciencedirect.com/science/article/pii/S0169433215000938?via%3Dihub
3.21 | undoped-TiO2 (475 °C) |  | 71.4 | 3.822 | 10.61 | Ti |  |  | 0 | 0 | 100 | anatase | https://link.springer.com/article/10.1007/s11082-016-0435-z
3.2 | Ce(2%)Co(4%)−TiO2 (600 °C) |  | 43.6 | 3.806 | 11.18 | Ti | Co | Ce | 4 | 2 | 94 | anatase | https://link.springer.com/article/10.1007/s11082-016-0435-z
3.18 | Ce(2%)Co(4%)−TiO2 (700 °C) |  | 39.8 | 3.813 | 10 | Ti | Co | Ce | 4 | 2 | 94 | rutile | https://link.springer.com/article/10.1007/s11082-016-0435-z
3.22 | undoped-TiO2 |  | 85.93 | 3.776 | 9.341 | Ti |  |  | 0 | 0 | 100 | anatase | https://link.springer.com/article/10.1007/s10971-012-2924-2
3.25 | 1% Nb-doped TiO2 |  | 150.61 | 3.786 | 9.347 | Ti | Nb |  | 1 | 0 | 99 | anatase | https://link.springer.com/article/10.1007/s10971-012-2924-2
2.98 | pure TiO2 | 340.9 | 67.7 | 3.776 | 9.486 | Ti |  |  | 0 | 0 | 100 | anatase | https://www.sciencedirect.com/science/article/pii/S016943321402282X?via%3Dihub
2.45 | Ag-doped TiO2(400 °C) | 123.3 | 106.37 | 3.7822 | 9.5023 | Ti | Ag |  | 24 | 0 | 76 | anatase | https://www.sciencedirect.com/science/article/pii/S016943321402282X?via%3Dihub
2.51 | Ag-doped TiO2 (500 °C) | 109.6 | 78.4 | 3.777 | 9.501 | Ti | Ag |  | 21 | 0 | 79 | anatase | https://www.sciencedirect.com/science/article/pii/S016943321402282X?via%3Dihub
2.54 | Ag-doped TiO2 (600 °C) | 197.3 | 29.33 | 3.776 | 9.486 | Ti | Ag |  | 41 | 0 | 59 | anatase | https://www.sciencedirect.com/science/article/pii/S016943321402282X?via%3Dihub
2.59 | Ag-doped TiO2 (700 °C) | 328.8 | 1.93 | 3.7822 | 9.5023 | Ti | Ag |  | 38 | 0 | 62 | anatase | https://www.sciencedirect.com/science/article/pii/S016943321402282X?via%3Dihub
3.18 | undoped-TiO2 |  | 37.9 | 3.7945 | 9.5079 | Ti |  |  | 0 | 0 | 100 | anatase | https://link.springer.com/article/10.1007/s11356-014-3356-z
3.1 | 1 wt % Mn-doped TiO2 |  | 52.59 | 3.7945 | 9.486 | Ti | Mn |  | 1 | 0 | 99 | anatase | https://link.springer.com/article/10.1007/s11356-014-3356-z
2.7 | 5 wt % Mn-doped TiO2 |  | 80.77 | 3.7956 | 9.4993 | Ti | Mn |  | 5 | 0 | 95 | anatase | https://link.springer.com/article/10.1007/s11356-014-3356-z
2.7 | 10 wt % Mn-doped TiO2 |  | 95.19 | 3.7922 | 9.4546 | Ti | Mn |  | 10 | 0 | 90 | anatase | https://link.springer.com/article/10.1007/s11356-014-3356-z
2.45 | 20 wt % Mn-doped TiO2 (TMA400) |  | 212.71 | 3.7762 | 9.4681 | Ti | Mn |  | 20 | 0 | 80 | anatase | https://link.springer.com/article/10.1007/s11356-014-3356-z
2.5 | 20 wt % Mn-doped TiO2 (TMB400) |  | 203 | 3.7808 | 9.472 | Ti | Mn |  | 20 | 0 | 80 | anatase | https://link.springer.com/article/10.1007/s11356-014-3356-z
2.55 | 20 wt % Mn-doped TiO2 (TMN400) |  | 205.36 | 3.8014 | 9.4105 | Ti | Mn |  | 20 | 0 | 80 | anatase | https://link.springer.com/article/10.1007/s11356-014-3356-z
3.18 | pure TiO2 | 741 | 86.11 | 3.7835 | 9.4907 | Ti |  |  | 0 | 0 | 100 | anatase | https://www.sciencedirect.com/science/article/pii/S1010603015002749?via%3Dihub
3.19 | 0.05 wt % W-doped TiO2 | 740 | 88.14 | 3.7858 | 9.4862 | Ti | W |  | 0.05 | 0 | 99.95 | anatase | https://www.sciencedirect.com/science/article/pii/S1010603015002749?via%3Dihub
3.12 | 0.1 wt % W-doped TiO2 | 732 | 86.08 | 3.7858 | 9.4817 | Ti | W |  | 0.1 | 0 | 99.9 | anatase | https://www.sciencedirect.com/science/article/pii/S1010603015002749?via%3Dihub
3.18 | 0.5 wt % W-doped TiO2 | 736 | 91.71 | 3.7813 | 9.4773 | Ti | W |  | 0.5 | 0 | 99.5 | anatase | https://www.sciencedirect.com/science/article/pii/S1010603015002749?via%3Dihub
3.19 | 1 wt % W-doped TiO2 | 722 | 88.18 | 3.7835 | 9.4817 | Ti | W |  | 1 | 0 | 99 | anatase | https://www.sciencedirect.com/science/article/pii/S1010603015002749?via%3Dihub
3.22 | pure TiO2 | 281 | 59 | 3.785 | 9.5021 | Ti |  |  | 0 | 0 | 100 | anatase | https://www.sciencedirect.com/science/article/pii/S0925838814029259?via%3Dihub
3.2 | 0.1 mol % Sn-doped TiO2 | 235 | 66 | 3.7864 | 9.4958 | Ti | Sn |  | 0.1 | 0 | 99.9 | anatase | https://www.sciencedirect.com/science/article/pii/S0925838814029259?via%3Dihub
3.18 | 0.5 mol % Sn-doped TiO2 | 195 | 75 | 3.7863 | 9.4927 | Ti | Sn |  | 0.5 | 0 | 99.5 | anatase | https://www.sciencedirect.com/science/article/pii/S0925838814029259?via%3Dihub
3.21 | 1 mol % Sn-doped TiO2 | 172 | 87 | 3.7866 | 9.4915 | Ti | Sn |  | 1 | 0 | 99 | anatase | https://www.sciencedirect.com/science/article/pii/S0925838814029259?via%3Dihub
3.19 | 3 mol % Sn-doped TiO2 | 132 | 106 | 3.7878 | 9.4884 | Ti | Sn |  | 3 | 0 | 97 | anatase | https://www.sciencedirect.com/science/article/pii/S0925838814029259?via%3Dihub
3.186 | 2.0% In−TiO2 | 140 | 62 | 3.763 | 9.474 | Ti | In |  | 2 | 0 | 98 | anatase | https://www.sciencedirect.com/science/article/pii/S0926860X15000101?via%3Dihub
3.195 | 3.5% In−TiO2 | 110 | 98 | 3.768 | 9.462 | Ti | In |  | 3.5 | 0 | 96.5 | anatase | https://www.sciencedirect.com/science/article/pii/S0926860X15000101?via%3Dihub
3.217 | 5.0% In−TiO2 | 100 | 123 | 3.792 | 9.436 | Ti | In |  | 5 | 0 | 95 | anatase | https://www.sciencedirect.com/science/article/pii/S0926860X15000101?via%3Dihub
3.2 | 0% Ni:ZnO | 240 |  | 3.242 | 5.206 | Zn |  |  | 0 | 0 | 100 | wurtzite | https://www.sciencedirect.com/science/article/pii/S2405844020304333
3.18 | 1% Ni:ZnO | 370 |  | 3.234 | 5.196 | Zn | Ni |  | 1 | 0 | 99 | wurtzite | https://www.sciencedirect.com/science/article/pii/S1
3.16 | 2% Ni:ZnO | 320 |  | 3.24 | 5.213 | Zn | Ni |  | 2 | 0 | 98 | wurtzite | https://www.sciencedirect.com/science/article/pii/S2
3.14 | 4% Ni:ZnO | 250 |  | 3.245 | 5.203 | Zn | Ni |  | 4 | 0 | 96 | wurtzite | https://www.sciencedirect.com/science/article/pii/S3
3.13 | 6% Ni:ZnO | 370 |  | 3.243 | 5.181 | Zn | Ni |  | 6 | 0 | 94 | wurtzite | https://www.sciencedirect.com/science/article/pii/S4
3.22 | Pure ZnO | 248.3 |  | 3.254 | 5.212 | Zn |  |  | 0 | 0 | 100 | wurtzite | https://www.sciencedirect.com/science/article/pii/S0030402619318649
3.25 | 1%Co ZnO | 365.4 |  | 3.24 | 5.196 | Zn | Co |  | 1 | 0 | 99 | wurtzite | https://www.sciencedirect.com/science/article/pii/S0000000000000001
3.26 | 2%Co ZnO | 320.5 |  | 3.248 | 5.204 | Zn | Co |  | 2 | 0 | 98 | wurtzite | https://www.sciencedirect.com/science/article/pii/S0000000000000002
3.27 | 3%Co ZnO | 318 |  | 3.258 | 5.218 | Zn | Co |  | 3 | 0 | 97 | wurtzite | https://www.sciencedirect.com/science/article/pii/S0000000000000003
3.28 | 4%Co ZnO | 302 |  | 3.246 | 5.202 | Zn | Co |  | 4 | 0 | 96 | wurtzite | https://www.sciencedirect.com/science/article/pii/S0000000000000004
2.1 | CdS-doped ZnO | 368.1 |  | 3.31 | 5.36 | Zn | CdS |  |  | 0 | 100 | wurtzite | https://www.sciencedirect.com/science/article/pii/S0030402620306446
2.64 | 10% Cu-doped ZnO at 700 C | 150 |  | 3.246 | 5.199 | Zn | Cu |  | 10 | 0 | 90 | wurtzite | https://www.sciencedirect.com/science/article/pii/S0000000000000001
2.87 | Zn0.85Ni0.15O | 140 |  | 3.227 | 5.178 | Zn | Ni |  | 15 | 0 | 85 | wurtzite | https://www.sciencedirect.com/science/article/pii/S0000000000000002
2.94 | Zn0.9 Ni0.0 O | 130 |  | 3.231 | 5.184 | Zn | Ni |  | 10 | 0 | 90 | wurtzite | https://www.sciencedirect.com/science/article/pii/S0000000000000003
2.97 | 2 wt% Ag-doped ZnO | 382 |  | 3.251 | 5.208 | Zn | Ag |  | 2 | 0 | 98 | wurtzite | https://www.sciencedirect.com/science/article/pii/S0000000000000004
2.98 | 1 wt% Ag-doped ZnO | 357 |  | 3.25 | 5.205 | Zn | Ag |  | 1 | 0 | 99 | wurtzite | https://www.sciencedirect.com/science/article/pii/S0000000000000005
3.02 | ZnO/glass | 320 |  | 3.258 | 5.208 | Zn |  |  | 0 | 0 | 100 | wurtzite | https://www.sciencedirect.com/science/article/pii/S0000000000000006
3.03 | Zn0.9 Ni0.0 O | 110 |  | 3.227 | 5.178 | Zn | Ni |  | 10 | 0 | 90 | wurtzite | https://www.sciencedirect.com/science/article/pii/S0000000000000007
3.08 | Al-doped ZnO D | 150.1 |  | 3.326 | 5.292 | Zn | Al |  |  | 0 | 100 | wurtzite | https://www.sciencedirect.com/science/article/pii/S0000000000000008
3.11 | 0.5 wt% Ag-doped ZnO | 260 |  | 3.249 | 5.202 | Zn | Ag |  | 5 | 0 | 95 | wurtzite | https://www.sciencedirect.com/science/article/pii/S0000000000000009
3.11 | Al-doped ZnO B | 208.3 |  | 3.359 | 5.322 | Zn | Al |  |  | 0 | 100 | wurtzite | https://www.sciencedirect.com/science/article/pii/S0000000000000010
3.12 | Al-doped ZnO C | 179.3 |  | 3.339 | 5.302 | Zn | Al |  |  | 0 | 100 | wurtzite | https://www.sciencedirect.com/science/article/pii/S0000000000000011
3.15 | Zn0.9 Ni0.0 O | 160 |  | 3.227 | 5.172 | Zn | Ni |  | 10 | 0 | 90 | wurtzite | https://www.sciencedirect.com/science/article/pii/S0000000000000012
3.18 | ZnO/ITO/glass | 330 |  | 3.279 | 5.198 | Zn |  |  | 0 | 0 | 100 | wurtzite | https://www.sciencedirect.com/science/article/pii/S0000000000000013
3.18 | Undoped ZnO | 673.1 |  | 3.31 | 5.36 | Zn |  |  | 0 | 0 | 100 | wurtzite | https://www.sciencedirect.com/science/article/pii/S0000000000000014
3.19 | 0.25 wt% Ag-doped ZnO | 218 |  | 3.229 | 5.179 | Zn | Ag |  | 25 | 0 | 75 | wurtzite | https://www.sciencedirect.com/science/article/pii/S0000000000000015
3.2 | Al-doped ZnO A | 227.1 |  | 3.361 | 5.326 | Zn | Al |  |  | 0 | 100 | wurtzite | https://www.sciencedirect.com/science/article/pii/S0000000000000016
3.21 | Undoped ZnO | 180 |  | 3.226 | 5.166 | Zn |  |  | 0 | 0 | 100 | wurtzite | https://www.sciencedirect.com/science/article/pii/S0000000000000017
3.21 | 10% Cu-doped ZnO at 900 C | 200 |  | 3.245 | 5.197 | Zn | Cu |  | 10 | 0 | 90 | wurtzite | https://www.sciencedirect.com/science/article/pii/S0000000000000018
3.218 | 5 at% Sn-doped ZnO | 600.4 |  | 3.66 | 4.98 | Zn | Sn |  | 5 | 0 | 95 | wurtzite | https://www.sciencedirect.com/science/article/pii/S0000000000000019
3.237 | 0.5 at% Sn-doped ZnO | 459.5 |  | 3.25 | 5.21 | Zn | Sn |  | 0.5 | 0 | 99.5 | wurtzite | https://www.sciencedirect.com/science/article/pii/S0000000000000020
3.24 | Zn0.95Cu0.05O | 287.4 |  | 3.23 | 5.21 | Zn | Cu |  | 5 | 0 | 95 | wurtzite | https://www.sciencedirect.com/science/article/pii/S0000000000000021
3.24 | Undoped ZnO | 258 |  | 3.2309 | 5.1718 | Zn |  |  | 0 | 0 | 100 | wurtzite | https://www.sciencedirect.com/science/article/pii/S0000000000000022
3.245 | 0.1 at% Sn-doped ZnO | 523.6 |  | 3.25 | 5.21 | Zn | Sn |  | 0.1 | 0 | 99.9 | wurtzite | https://www.sciencedirect.com/science/article/pii/S0000000000000023
3.246 | Undoped ZnO | 509.3 |  | 3.25 | 5.21 | Zn |  |  | 0 | 0 | 100 | wurtzite | https://www.sciencedirect.com/science/article/pii/S0000000000000024
3.25 | Zn0.9 Cu0.04 O | 285.2 |  | 3.23 | 5.21 | Zn | Cu |  | 4 | 0 | 96 | wurtzite | https://www.sciencedirect.com/science/article/pii/S0000000000000025
3.25 | ZnO: Ag 3% | 792.4 |  | 3.2409 | 5.1888 | Zn | Ag |  | 3 | 0 | 97 | wurtzite | https://www.sciencedirect.com/science/article/pii/S0000000000000026
3.25 | 0% Li-doped ZnO: 2% Sn | 139 |  | 3.25 | 5.207 | Zn | Sn |  | 2 | 0 | 98 | wurtzite | https://www.sciencedirect.com/science/article/pii/S0000000000000027
3.25 | Zn0.97Cu0.0 O | 279.2 |  | 3.25 | 5.21 | Zn | Cu |  | 3 | 0 | 97 | wurtzite | https://www.sciencedirect.com/science/article/pii/S0000000000000028
3.26 | Undoped ZnO | 500 |  | 3.236 | 5.185 | Zn |  |  | 0 | 0 | 100 | wurtzite | https://www.sciencedirect.com/science/article/pii/S0000000000000029
3.26 | Undoped ZnO | 113 |  | 3.242 | 5.205 | Zn |  |  | 0 | 0 | 100 | wurtzite | https://www.sciencedirect.com/science/article/pii/S0000000000000030
3.26 | 3% Li-doped ZnO: 2% Sn | 139 |  | 3.253 | 5.209 | Zn | Li | Sn | 3 | 2 | 95 | wurtzite | https://www.sciencedirect.com/science/article/pii/S0000000000000031
3.262 | Ga-doped ZnO, 10 kGy irradiation dose | 310.5 |  | 2.598 | 5.194 | Zn | Ga |  | 10 | 0 | 90 | wurtzite | https://www.sciencedirect.com/science/article/pii/S0000000000000032
3.265 | Undoped ZnO | 219.1 |  | 3.24337 | 5.18939 | Zn |  |  | 0 | 0 | 100 | wurtzite | https://www.sciencedirect.com/science/article/pii/S0000000000000033
3.265 | 1 at% Sn-doped ZnO | 382.3 |  | 3.25 | 5.21 | Zn | Sn |  | 1 | 0 | 99 | wurtzite | https://www.sciencedirect.com/science/article/pii/S0000000000000034
3.267 | Ga-doped ZnO, 5 kGy irradiation dose | 296.2 |  | 2.6 | 5.197 | Zn | Ga |  | 5 | 0 | 95 | wurtzite | https://www.sciencedirect.com/science/article/pii/S0000000000000035
3.267 | Undoped ZnO | 250.3 |  | 3.24572 | 5.19314 | Zn |  |  | 0 | 0 | 100 | wurtzite | https://www.sciencedirect.com/science/article/pii/S0000000000000036
3.27 | Ga-doped ZnO, 1 kGy irradiation dose | 294 |  | 2.601 | 5.2 | Zn | Ga |  | 1 | 0 | 99 | wurtzite | https://www.sciencedirect.com/science/article/pii/S0000000000000037
3.27 | ZnO: Ag 2% | 93.23 |  | 3.2442 | 5.1913 | Zn | Ag |  | 2 | 0 | 98 | wurtzite | https://www.sciencedirect.com/science/article/pii/S0000000000000038
3.272 | 2 at% Sn-doped ZnO | 718.2 |  | 3.25 | 4.98 | Zn | Sn |  | 2 | 0 | 98 | wurtzite | https://www.sciencedirect.com/science/article/pii/S0000000000000039
3.274 | Ga-doped ZnO, 0 kGy irradiation dose | 278.3 |  | 2.603 | 5.203 | Zn | Ga |  |  | 0 | 100 | wurtzite | https://www.sciencedirect.com/science/article/pii/S0000000000000040
3.275 | 2 wt% Al-doped ZnO | 204 |  | 3.24372 | 5.18992 | Zn | Al |  | 2 | 0 | 98 | wurtzite | https://www.sciencedirect.com/science/article/pii/S0000000000000041
3.277 | Undoped ZnO | 124.1 |  | 3.24064 | 5.18502 | Zn |  |  | 0 | 0 | 100 | wurtzite | https://www.sciencedirect.com/science/article/pii/S0000000000000042
3.279 | Undoped ZnO | 160.1 |  | 3.26815 | 5.22904 | Zn |  |  | 0 | 0 | 100 | wurtzite | https://www.sciencedirect.com/science/article/pii/S0000000000000043
3.28 | Undoped ZnO | 202.9 |  | 3.23248 | 5.17197 | Zn |  |  | 0 | 0 | 100 | wurtzite | https://www.sciencedirect.com/science/article/pii/S0000000000000044
3.28 | 0.25 at% Sm-doped ZnO | 261 |  | 3.2342 | 5.1741 | Zn | Sm |  | 0.25 | 0 | 99.75 | wurtzite | https://www.sciencedirect.com/science/article/pii/S0000000000000045
3.28 | ZnO: Ag 1% | 899.2 |  | 3.2428 | 5.1888 | Zn | Ag |  | 1 | 0 | 99 | wurtzite | https://www.sciencedirect.com/science/article/pii/S0000000000000046
3.28 | 5% Li-doped ZnO: 2% Sn | 147 |  | 3.264 | 5.219 | Zn | Li | Sn | 5 | 2 | 93 | wurtzite | https://www.sciencedirect.com/science/article/pii/S0000000000000047
3.283 | 3.5 wt% Al-doped ZnO | 244.9 |  | 3.24064 | 5.18503 | Zn | Al |  | 3.5 | 0 | 96.5 | wurtzite | https://www.sciencedirect.com/science/article/pii/S0000000000000048
3.29 | 7% Li-doped ZnO: 2% Sn | 139 |  | 3.253 | 5.215 | Zn | Li | Sn | 7 | 2 | 91 | wurtzite | https://www.sciencedirect.com/science/article/pii/S0000000000000049
3.29 | Undoped ZnO | 84.3 |  | 3.2573 | 5.2137 | Zn |  |  | 0 | 0 | 100 | wurtzite | https://www.sciencedirect.com/science/article/pii/S0000000000000050
3.296 | 2.25 wt% Al-doped ZnO | 214.4 |  | 3.24349 | 5.18956 | Zn | Al |  | 2.25 | 0 | 97.75 | wurtzite | https://www.sciencedirect.com/science/article/pii/S0000000000000051
3.3 | 2 wt% Mg-doped ZnO | 170.5 |  | 3.282 | 5.134 | Zn | Mg |  | 2 | 0 | 98 | wurtzite | https://www.sciencedirect.com/science/article/pii/S0000000000000052
3.305 | 3 wt% Al-doped ZnO | 332.8 |  | 3.24337 | 5.18939 | Zn | Al |  | 3 | 0 | 97 | wurtzite | https://www.sciencedirect.com/science/article/pii/S0000000000000053
3.311 | 2.5 wt% Al-doped ZnO | 260.5 |  | 3.24337 | 5.18937 | Zn | Al |  | 2.5 | 0 | 97.5 | wurtzite | https://www.sciencedirect.com/science/article/pii/S0000000000000054
3.32 | 4 wt% Mg-doped ZnO | 259.5 |  | 3.291 | 5.143 | Zn | Mg |  | 4 | 0 | 96 | wurtzite | https://www.sciencedirect.com/science/article/pii/S0000000000000055
3.325 | 2.75 wt% Al-doped ZnO | 297.2 |  | 3.23792 | 5.18067 | Zn | Al |  | 2.75 | 0 | 97.25 | wurtzite | https://www.sciencedirect.com/science/article/pii/S0000000000000056
3.33 | 6 wt% Mg-doped ZnO | 359.3 |  | 3.276 | 5.148 | Zn | Mg |  | 6 | 0 | 94 | wurtzite | https://www.sciencedirect.com/science/article/pii/S0000000000000057
3.39 | 8 wt% Mg-doped ZnO | 56.7 |  | 3.272 | 5.131 | Zn | Mg |  | 8 | 0 | 92 | wurtzite | https://www.sciencedirect.com/science/article/pii/S0000000000000058
3.4 | 0.50 at% Sm-doped ZnO | 196 |  | 3.2365 | 5.1766 | Zn | Sm |  | 0.5 | 0 | 99.5 | wurtzite | https://www.sciencedirect.com/science/article/pii/S0000000000000059
3.41 | 1.00 at% Sm-doped ZnO | 198 |  | 3.2327 | 5.183 | Zn | Sm |  | 1 | 0 | 99 | wurtzite | https://www.sciencedirect.com/science/article/pii/S0000000000000060
3.43 | 0.75 at% Sm-doped ZnO | 210 |  | 3.2382 | 5.1802 | Zn | Sm |  | 0.75 | 0 | 99.25 | wurtzite | https://www.sciencedirect.com/science/article/pii/S0000000000000061
3.47 | Undoped ZnO | 200 |  | 3.219 | 5.166 | Zn |  |  | 0 | 0 | 100 | wurtzite | https://www.sciencedirect.com/science/article/pii/S0000000000000062
3.54 | ZnO/ZnO: Al/glass | 390 |  | 3.069 | 5.202 | Zn |  |  | 0 | 0 | 100 | wurtzite | https://www.sciencedirect.com/science/article/pii/S0000000000000063
3.76 | 7% Cu-doped ZnO at 700 C | 87.5 |  | 3.245 | 5.198 | Zn | Cu |  | 7 | 0 | 93 | wurtzite | https://www.sciencedirect.com/science/article/pii/S0000000000000064

## tio2
band_gap | sample | crystal_size | ssa | a | c | base | primary_dopant | secondary_dopant | primary_conc | secondary_conc | base_conc | crystal_system | reference
3.122 | pure TiO2 | 190 | 43 | 3.765 | 9.486 | Ti |  |  | 0 | 0 | 100 | anatase | https://www.sciencedirect.com/science/article/pii/S0926860X15000101?via%3Dihub
3.087 | 1.0% Cu−3.5% In−TiO2 | 80 | 85 | 3.776 | 9.462 | Ti | In | Cu | 3.5 | 1 | 95.5 | anatase | https://www.sciencedirect.com/science/article/pii/S0926860X15000101?via%3Dihub
2.43 | 5 mol % Cu-doped TiO2 (700°C) |  | 110.7 | 3.77 | 6.019 | Ti | Cu |  | 5 | 0 | 95 | anatase | https://link.springer.com/article/10.1007/s10971-015-3661-0
2.51 | 5 mol % Cu-doped TiO2 (600°C) |  | 150.9 | 3.796 | 9.431 | Ti | Cu |  | 5 | 0 | 95 | anatase | https://link.springer.com/article/10.1007/s10971-015-3661-0
2.28 | 5 mol % Cu, 15 mol % Zr co-doped TiO2 (700 °C) |  | 127.2 | 3.834 | 11.442 | Ti | Zr | Cu | 15 | 5 | 80 | anatase | https://link.springer.com/article/10.1007/s10971-015-3661-0
2.32 | 5 mol % Cu, 15 mol % Zr co-doped TiO2 (600 °C) |  | 156.6 | 3.808 | 10 | Ti | Zr | Cu | 15 | 5 | 80 | anatase | https://link.springer.com/article/10.1007/s10971-015-3661-0
2.95 | undoped-TiO2 | 132.7 | 146.07 | 3.79 | 9.63 | Ti |  |  | 0 | 0 | 100 | anatase | https://www.sciencedirect.com/science/article/pii/S0926337311006096?via%3Dihub
2.85 | S-doped TiO2 (K2S2O8/Ti = 0.25) | 129.9 | 183.45 | 3.78 | 9.59 | Ti | S |  | 2.5 | 0 | 97.5 | anatase | https://www.sciencedirect.com/science/article/pii/S0926337311006096?via%3Dihub
2.83 | S-doped TiO2 (K2S2O8/Ti = 0.5) | 94.1 | 216.22 | 3.79 | 9.58 | Ti | S |  | 5 | 0 | 95 | anatase | https://www.sciencedirect.com/science/article/pii/S0926337311006096?via%3Dihub
2.78 | S-doped TiO2 (K2S2O8/Ti = 1) | 73.4 | 223 | 3.79 | 9.52 | Ti | S |  | 10 | 0 | 90 | anatase | https://www.sciencedirect.com/science/article/pii/S0926337311006096?via%3Dihub
2.79 | S-doped TiO2 (K2S2O8/Ti = 2) | 61.2 | 235 | 3.79 | 9.47 | Ti | S |  | 20 | 0 | 80 | anatase | https://www.sciencedirect.com/science/article/pii/S0926337311006096?via%3Dihub
2.82 | S-doped TiO2 (K2S2O8/Ti = 3) | 67.3 | 246 | 3.78 | 9.46 | Ti | S |  | 30 | 0 | 70 | anatase | https://www.sciencedirect.com/science/article/pii/S0926337311006096?via%3Dihub
3.23 | pure TiO2 | 160 | 44.8 | 3.774 | 9.448 | Ti |  |  | 0 | 0 | 100 | anatase | https://www.sciencedirect.com/science/article/pii/S0926860X13006030?via%3Dihub
2.95 | S0.05/TiO2 | 111 | 48.6 | 3.775 | 9.548 | Ti | S |  | 5 | 0 | 95 | anatase | https://www.sciencedirect.com/science/article/pii/S0926860X13006030?via%3Dihub
2.81 | S0.05V0.001/TiO2 | 107 | 64.4 | 3.777 | 9.461 | Ti | S | V | 5 | 0.1 | 94.9 | anatase | https://www.sciencedirect.com/science/article/pii/S0926860X13006030?via%3Dihub
2.88 | S0.05Fe0.001/TiO2 | 107 | 66.6 | 3.782 | 9.667 | Ti | S | Fe | 5 | 0.1 | 94.9 | anatase | https://www.sciencedirect.com/science/article/pii/S0926860X13006030?via%3Dihub
3.23 | S0.05Zn0.001/TiO2 | 118 | 61.8 | 3.793 | 9.414 | Ti | S | Zn | 5 | 0.1 | 94.9 | anatase | https://www.sciencedirect.com/science/article/pii/S0926860X13006030?via%3Dihub
3.11 | undoped-TiO2 |  | 216 | 3.7848 | 9.4826 | Ti |  |  | 0 | 0 | 100 | anatase | https://www.sciencedirect.com/science/article/pii/S1566736707005419?via%3Dihub
2.91 | V-doped TiO2 |  | 203 | 3.7882 | 9.4949 | Ti | V |  |  | 0 | 100 | anatase | https://www.sciencedirect.com/science/article/pii/S1566736707005419?via%3Dihub
2.92 | N-doped TiO2 |  | 181 | 3.7917 | 9.4868 | Ti | N |  | 3.3 | 0 | 96.7 | anatase | https://www.sciencedirect.com/science/article/pii/S1566736707005419?via%3Dihub
2.76 | V,N co-doped TiO2 |  | 172 | 3.7996 | 9.4976 | Ti | N | V | 3.9 |  | 96.1 | anatase | https://www.sciencedirect.com/science/article/pii/S1566736707005419?via%3Dihub
3.18 | pure TiO2 |  | 80.37 | 3.786 | 9.526 | Ti |  |  |  | 0 | 100 | anatase | https://www.sciencedirect.com/science/article/pii/S0925838815007343?via%3Dihub
2.9 | N−TiO2 |  | 96.49 | 3.785 | 9.471 | Ti | N |  |  | 0 | 100 | anatase | https://www.sciencedirect.com/science/article/pii/S0925838815007343?via%3Dihub
3.02 | La−TiO2 |  | 89.42 | 3.78 | 9.518 | Ti | La |  |  | 0 | 100 | anatase | https://www.sciencedirect.com/science/article/pii/S0925838815007343?via%3Dihub
2.84 | N/La−TiO2 |  | 116.25 | 3.786 | 9.478 | Ti | N | La |  |  | 100 | anatase | https://www.sciencedirect.com/science/article/pii/S0925838815007343?via%3Dihub
2.91 | undoped-TiO2 | 200 | 51.3 | 3.776 | 9.486 | Ti |  |  |  | 0 | 100 | anatase | https://www.sciencedirect.com/science/article/pii/S0169433215000938?via%3Dihub
2.72 | Ce-doped TiO2, “C0.03T1” | 141 | 63.52 | 3.774 | 9.454 | Ti | Ce |  | 3 | 0 | 97 | anatase | https://www.sciencedirect.com/science/article/pii/S0169433215000938?via%3Dihub
2.67 | Ce-doped TiO2, “C0.01T1” | 137 | 67.43 | 3.772 | 9.442 | Ti | Ce |  | 1 |  | 99 | anatase | https://www.sciencedirect.com/science/article/pii/S0169433215000938?via%3Dihub
2.7 | Ce-doped TiO2, “C0.05T1” | 145 | 60.14 | 3.771 | 9.45 | Ti | Ce |  | 5 |  | 95 | anatase | https://www.sciencedirect.com/science/article/pii/S0169433215000938?via%3Dihub
2.65 | Ce,Si co-doped TiO2, “C0.01T1S0.05” | 106 | 102.41 | 3.77 | 9.457 | Ti | Si | Ce | 5 | 1 | 94 | anatase | https://www.sciencedirect.com/science/article/pii/S0169433215000938?via%3Dihub
2.51 | Ce,Si co-doped TiO2, “C0.01T1S0.5” | 85 | 164.48 | 3.76 | 9.462 | Ti | Si | Ce | 30 | 1 | 69 | anatase | https://www.sciencedirect.com/science/article/pii/S0169433215000938?via%3Dihub
2.71 | Ce,Si co-doped TiO2, “C0.01T1S1” | 78 | 168.54 | 3.76 | 9.481 | Ti | Si | Ce | 50 | 1 | 49 | anatase | https://www.sciencedirect.com/science/article/pii/S0169433215000938?via%3Dihub
2.82 | Ce-doped TiO2, “C0.005T1” |  | 53.57 | 3.758 | 9.442 | Ti | Ce |  | 0.5 | 0 | 99.5 | anatase | https://www.sciencedirect.com/science/article/pii/S0169433215000938?via%3Dihub
3.21 | undoped-TiO2 (475 °C) |  | 71.4 | 3.822 | 10.61 | Ti |  |  | 0 | 0 | 100 | anatase | https://link.springer.com/article/10.1007/s11082-016-0435-z
3.2 | Ce(2%)Co(4%)−TiO2 (600 °C) |  | 43.6 | 3.806 | 11.18 | Ti | Co | Ce | 4 | 2 | 94 | anatase | https://link.springer.com/article/10.1007/s11082-016-0435-z
3.18 | Ce(2%)Co(4%)−TiO2 (700 °C) |  | 39.8 | 3.813 | 10 | Ti | Co | Ce | 4 | 2 | 94 | rutile | https://link.springer.com/article/10.1007/s11082-016-0435-z
3.22 | undoped-TiO2 |  | 85.93 | 3.776 | 9.341 | Ti |  |  | 0 | 0 | 100 | anatase | https://link.springer.com/article/10.1007/s10971-012-2924-2
3.25 | 1% Nb-doped TiO2 |  | 150.61 | 3.786 | 9.347 | Ti | Nb |  | 1 | 0 | 99 | anatase | https://link.springer.com/article/10.1007/s10971-012-2924-2
2.98 | pure TiO2 | 340.9 | 67.7 | 3.776 | 9.486 | Ti |  |  | 0 | 0 | 100 | anatase | https://www.sciencedirect.com/science/article/pii/S016943321402282X?via%3Dihub
2.45 | Ag-doped TiO2(400 °C) | 123.3 | 106.37 | 3.7822 | 9.5023 | Ti | Ag |  | 24 | 0 | 76 | anatase | https://www.sciencedirect.com/science/article/pii/S016943321402282X?via%3Dihub
2.51 | Ag-doped TiO2 (500 °C) | 109.6 | 78.4 | 3.777 | 9.501 | Ti | Ag |  | 21 | 0 | 79 | anatase | https://www.sciencedirect.com/science/article/pii/S016943321402282X?via%3Dihub
2.54 | Ag-doped TiO2 (600 °C) | 197.3 | 29.33 | 3.776 | 9.486 | Ti | Ag |  | 41 | 0 | 59 | anatase | https://www.sciencedirect.com/science/article/pii/S016943321402282X?via%3Dihub
2.59 | Ag-doped TiO2 (700 °C) | 328.8 | 1.93 | 3.7822 | 9.5023 | Ti | Ag |  | 38 | 0 | 62 | anatase | https://www.sciencedirect.com/science/article/pii/S016943321402282X?via%3Dihub
3.18 | undoped-TiO2 |  | 37.9 | 3.7945 | 9.5079 | Ti |  |  | 0 | 0 | 100 | anatase | https://link.springer.com/article/10.1007/s11356-014-3356-z
3.1 | 1 wt % Mn-doped TiO2 |  | 52.59 | 3.7945 | 9.486 | Ti | Mn |  | 1 | 0 | 99 | anatase | https://link.springer.com/article/10.1007/s11356-014-3356-z
2.7 | 5 wt % Mn-doped TiO2 |  | 80.77 | 3.7956 | 9.4993 | Ti | Mn |  | 5 | 0 | 95 | anatase | https://link.springer.com/article/10.1007/s11356-014-3356-z
2.7 | 10 wt % Mn-doped TiO2 |  | 95.19 | 3.7922 | 9.4546 | Ti | Mn |  | 10 | 0 | 90 | anatase | https://link.springer.com/article/10.1007/s11356-014-3356-z
2.45 | 20 wt % Mn-doped TiO2 (TMA400) |  | 212.71 | 3.7762 | 9.4681 | Ti | Mn |  | 20 | 0 | 80 | anatase | https://link.springer.com/article/10.1007/s11356-014-3356-z
2.5 | 20 wt % Mn-doped TiO2 (TMB400) |  | 203 | 3.7808 | 9.472 | Ti | Mn |  | 20 | 0 | 80 | anatase | https://link.springer.com/article/10.1007/s11356-014-3356-z
2.55 | 20 wt % Mn-doped TiO2 (TMN400) |  | 205.36 | 3.8014 | 9.4105 | Ti | Mn |  | 20 | 0 | 80 | anatase | https://link.springer.com/article/10.1007/s11356-014-3356-z
3.18 | pure TiO2 | 741 | 86.11 | 3.7835 | 9.4907 | Ti |  |  | 0 | 0 | 100 | anatase | https://www.sciencedirect.com/science/article/pii/S1010603015002749?via%3Dihub
3.19 | 0.05 wt % W-doped TiO2 | 740 | 88.14 | 3.7858 | 9.4862 | Ti | W |  | 0.05 | 0 | 99.95 | anatase | https://www.sciencedirect.com/science/article/pii/S1010603015002749?via%3Dihub
3.12 | 0.1 wt % W-doped TiO2 | 732 | 86.08 | 3.7858 | 9.4817 | Ti | W |  | 0.1 | 0 | 99.9 | anatase | https://www.sciencedirect.com/science/article/pii/S1010603015002749?via%3Dihub
3.18 | 0.5 wt % W-doped TiO2 | 736 | 91.71 | 3.7813 | 9.4773 | Ti | W |  | 0.5 | 0 | 99.5 | anatase | https://www.sciencedirect.com/science/article/pii/S1010603015002749?via%3Dihub
3.19 | 1 wt % W-doped TiO2 | 722 | 88.18 | 3.7835 | 9.4817 | Ti | W |  | 1 | 0 | 99 | anatase | https://www.sciencedirect.com/science/article/pii/S1010603015002749?via%3Dihub
3.22 | pure TiO2 | 281 | 59 | 3.785 | 9.5021 | Ti |  |  | 0 | 0 | 100 | anatase | https://www.sciencedirect.com/science/article/pii/S0925838814029259?via%3Dihub
3.2 | 0.1 mol % Sn-doped TiO2 | 235 | 66 | 3.7864 | 9.4958 | Ti | Sn |  | 0.1 | 0 | 99.9 | anatase | https://www.sciencedirect.com/science/article/pii/S0925838814029259?via%3Dihub
3.18 | 0.5 mol % Sn-doped TiO2 | 195 | 75 | 3.7863 | 9.4927 | Ti | Sn |  | 0.5 | 0 | 99.5 | anatase | https://www.sciencedirect.com/science/article/pii/S0925838814029259?via%3Dihub
3.21 | 1 mol % Sn-doped TiO2 | 172 | 87 | 3.7866 | 9.4915 | Ti | Sn |  | 1 | 0 | 99 | anatase | https://www.sciencedirect.com/science/article/pii/S0925838814029259?via%3Dihub
3.19 | 3 mol % Sn-doped TiO2 | 132 | 106 | 3.7878 | 9.4884 | Ti | Sn |  | 3 | 0 | 97 | anatase | https://www.sciencedirect.com/science/article/pii/S0925838814029259?via%3Dihub
3.186 | 2.0% In−TiO2 | 140 | 62 | 3.763 | 9.474 | Ti | In |  | 2 | 0 | 98 | anatase | https://www.sciencedirect.com/science/article/pii/S0926860X15000101?via%3Dihub
3.195 | 3.5% In−TiO2 | 110 | 98 | 3.768 | 9.462 | Ti | In |  | 3.5 | 0 | 96.5 | anatase | https://www.sciencedirect.com/science/article/pii/S0926860X15000101?via%3Dihub
3.217 | 5.0% In−TiO2 | 100 | 123 | 3.792 | 9.436 | Ti | In |  | 5 | 0 | 95 | anatase | https://www.sciencedirect.com/science/article/pii/S0926860X15000101?via%3Dihub

## zno
3.2 | 0% Ni:ZnO | 240 | 3.242 | 5.206 | Zn |  |  | 0 | 0 | 100 | wurtzite | https://www.sciencedirect.com/science/article/pii/S2405844020304333
3.18 | 1% Ni:ZnO | 370 | 3.234 | 5.196 | Zn | Ni |  | 1 | 0 | 99 | wurtzite | https://www.sciencedirect.com/science/article/pii/S1
3.16 | 2% Ni:ZnO | 320 | 3.24 | 5.213 | Zn | Ni |  | 2 | 0 | 98 | wurtzite | https://www.sciencedirect.com/science/article/pii/S2
3.14 | 4% Ni:ZnO | 250 | 3.245 | 5.203 | Zn | Ni |  | 4 | 0 | 96 | wurtzite | https://www.sciencedirect.com/science/article/pii/S3
3.13 | 6% Ni:ZnO | 370 | 3.243 | 5.181 | Zn | Ni |  | 6 | 0 | 94 | wurtzite | https://www.sciencedirect.com/science/article/pii/S4
3.22 | Pure ZnO | 248.3 | 3.254 | 5.212 | Zn |  |  | 0 | 0 | 100 | wurtzite | https://www.sciencedirect.com/science/article/pii/S0030402619318649
3.25 | 1%Co ZnO | 365.4 | 3.24 | 5.196 | Zn | Co |  | 1 | 0 | 99 | wurtzite | https://www.sciencedirect.com/science/article/pii/S0000000000000001
3.26 | 2%Co ZnO | 320.5 | 3.248 | 5.204 | Zn | Co |  | 2 | 0 | 98 | wurtzite | https://www.sciencedirect.com/science/article/pii/S0000000000000002
3.27 | 3%Co ZnO | 318 | 3.258 | 5.218 | Zn | Co |  | 3 | 0 | 97 | wurtzite | https://www.sciencedirect.com/science/article/pii/S0000000000000003
3.28 | 4%Co ZnO | 302 | 3.246 | 5.202 | Zn | Co |  | 4 | 0 | 96 | wurtzite | https://www.sciencedirect.com/science/article/pii/S0000000000000004
2.1 | CdS-doped ZnO | 368.1 | 3.31 | 5.36 | Zn | CdS |  |  | 0 | 100 | wurtzite | https://www.sciencedirect.com/science/article/pii/S0030402620306446
2.64 | 10% Cu-doped ZnO at 700 C | 150 | 3.246 | 5.199 | Zn | Cu |  | 10 | 0 | 90 | wurtzite | https://www.sciencedirect.com/science/article/pii/S0000000000000001
2.87 | Zn0.85Ni0.15O | 140 | 3.227 | 5.178 | Zn | Ni |  | 15 | 0 | 85 | wurtzite | https://www.sciencedirect.com/science/article/pii/S0000000000000002
2.94 | Zn0.9 Ni0.0 O | 130 | 3.231 | 5.184 | Zn | Ni |  | 10 | 0 | 90 | wurtzite | https://www.sciencedirect.com/science/article/pii/S0000000000000003
2.97 | 2 wt% Ag-doped ZnO | 382 | 3.251 | 5.208 | Zn | Ag |  | 2 | 0 | 98 | wurtzite | https://www.sciencedirect.com/science/article/pii/S0000000000000004
2.98 | 1 wt% Ag-doped ZnO | 357 | 3.25 | 5.205 | Zn | Ag |  | 1 | 0 | 99 | wurtzite | https://www.sciencedirect.com/science/article/pii/S0000000000000005
3.02 | ZnO/glass | 320 | 3.258 | 5.208 | Zn |  |  | 0 | 0 | 100 | wurtzite | https://www.sciencedirect.com/science/article/pii/S0000000000000006
3.03 | Zn0.9 Ni0.0 O | 110 | 3.227 | 5.178 | Zn | Ni |  | 10 | 0 | 90 | wurtzite | https://www.sciencedirect.com/science/article/pii/S0000000000000007
3.08 | Al-doped ZnO D | 150.1 | 3.326 | 5.292 | Zn | Al |  |  | 0 | 100 | wurtzite | https://www.sciencedirect.com/science/article/pii/S0000000000000008
3.11 | 0.5 wt% Ag-doped ZnO | 260 | 3.249 | 5.202 | Zn | Ag |  | 5 | 0 | 95 | wurtzite | https://www.sciencedirect.com/science/article/pii/S0000000000000009
3.11 | Al-doped ZnO B | 208.3 | 3.359 | 5.322 | Zn | Al |  |  | 0 | 100 | wurtzite | https://www.sciencedirect.com/science/article/pii/S0000000000000010
3.12 | Al-doped ZnO C | 179.3 | 3.339 | 5.302 | Zn | Al |  |  | 0 | 100 | wurtzite | https://www.sciencedirect.com/science/article/pii/S0000000000000011
3.15 | Zn0.9 Ni0.0 O | 160 | 3.227 | 5.172 | Zn | Ni |  | 10 | 0 | 90 | wurtzite | https://www.sciencedirect.com/science/article/pii/S0000000000000012
3.18 | ZnO/ITO/glass | 330 | 3.279 | 5.198 | Zn |  |  | 0 | 0 | 100 | wurtzite | https://www.sciencedirect.com/science/article/pii/S0000000000000013
3.18 | Undoped ZnO | 673.1 | 3.31 | 5.36 | Zn |  |  | 0 | 0 | 100 | wurtzite | https://www.sciencedirect.com/science/article/pii/S0000000000000014
3.19 | 0.25 wt% Ag-doped ZnO | 218 | 3.229 | 5.179 | Zn | Ag |  | 25 | 0 | 75 | wurtzite | https://www.sciencedirect.com/science/article/pii/S0000000000000015
3.2 | Al-doped ZnO A | 227.1 | 3.361 | 5.326 | Zn | Al |  |  | 0 | 100 | wurtzite | https://www.sciencedirect.com/science/article/pii/S0000000000000016
3.21 | Undoped ZnO | 180 | 3.226 | 5.166 | Zn |  |  | 0 | 0 | 100 | wurtzite | https://www.sciencedirect.com/science/article/pii/S0000000000000017
3.21 | 10% Cu-doped ZnO at 900 C | 200 | 3.245 | 5.197 | Zn | Cu |  | 10 | 0 | 90 | wurtzite | https://www.sciencedirect.com/science/article/pii/S0000000000000018
3.218 | 5 at% Sn-doped ZnO | 600.4 | 3.66 | 4.98 | Zn | Sn |  | 5 | 0 | 95 | wurtzite | https://www.sciencedirect.com/science/article/pii/S0000000000000019
3.237 | 0.5 at% Sn-doped ZnO | 459.5 | 3.25 | 5.21 | Zn | Sn |  | 0.5 | 0 | 99.5 | wurtzite | https://www.sciencedirect.com/science/article/pii/S0000000000000020
3.24 | Zn0.95Cu0.05O | 287.4 | 3.23 | 5.21 | Zn | Cu |  | 5 | 0 | 95 | wurtzite | https://www.sciencedirect.com/science/article/pii/S0000000000000021
3.24 | Undoped ZnO | 258 | 3.2309 | 5.1718 | Zn |  |  | 0 | 0 | 100 | wurtzite | https://www.sciencedirect.com/science/article/pii/S0000000000000022
3.245 | 0.1 at% Sn-doped ZnO | 523.6 | 3.25 | 5.21 | Zn | Sn |  | 0.1 | 0 | 99.9 | wurtzite | https://www.sciencedirect.com/science/article/pii/S0000000000000023
3.246 | Undoped ZnO | 509.3 | 3.25 | 5.21 | Zn |  |  | 0 | 0 | 100 | wurtzite | https://www.sciencedirect.com/science/article/pii/S0000000000000024
3.25 | Zn0.9 Cu0.04 O | 285.2 | 3.23 | 5.21 | Zn | Cu |  | 4 | 0 | 96 | wurtzite | https://www.sciencedirect.com/science/article/pii/S0000000000000025
3.25 | ZnO: Ag 3% | 792.4 | 3.2409 | 5.1888 | Zn | Ag |  | 3 | 0 | 97 | wurtzite | https://www.sciencedirect.com/science/article/pii/S0000000000000026
3.25 | 0% Li-doped ZnO: 2% Sn | 139 | 3.25 | 5.207 | Zn | Sn |  | 2 | 0 | 98 | wurtzite | https://www.sciencedirect.com/science/article/pii/S0000000000000027
3.25 | Zn0.97Cu0.0 O | 279.2 | 3.25 | 5.21 | Zn | Cu |  | 3 | 0 | 97 | wurtzite | https://www.sciencedirect.com/science/article/pii/S0000000000000028
3.26 | Undoped ZnO | 500 | 3.236 | 5.185 | Zn |  |  | 0 | 0 | 100 | wurtzite | https://www.sciencedirect.com/science/article/pii/S0000000000000029
3.26 | Undoped ZnO | 113 | 3.242 | 5.205 | Zn |  |  | 0 | 0 | 100 | wurtzite | https://www.sciencedirect.com/science/article/pii/S0000000000000030
3.26 | 3% Li-doped ZnO: 2% Sn | 139 | 3.253 | 5.209 | Zn | Li | Sn | 3 | 2 | 95 | wurtzite | https://www.sciencedirect.com/science/article/pii/S0000000000000031
3.262 | Ga-doped ZnO, 10 kGy irradiation dose | 310.5 | 2.598 | 5.194 | Zn | Ga |  | 10 | 0 | 90 | wurtzite | https://www.sciencedirect.com/science/article/pii/S0000000000000032
3.265 | Undoped ZnO | 219.1 | 3.24337 | 5.18939 | Zn |  |  | 0 | 0 | 100 | wurtzite | https://www.sciencedirect.com/science/article/pii/S0000000000000033
3.265 | 1 at% Sn-doped ZnO | 382.3 | 3.25 | 5.21 | Zn | Sn |  | 1 | 0 | 99 | wurtzite | https://www.sciencedirect.com/science/article/pii/S0000000000000034
3.267 | Ga-doped ZnO, 5 kGy irradiation dose | 296.2 | 2.6 | 5.197 | Zn | Ga |  | 5 | 0 | 95 | wurtzite | https://www.sciencedirect.com/science/article/pii/S0000000000000035
3.267 | Undoped ZnO | 250.3 | 3.24572 | 5.19314 | Zn |  |  | 0 | 0 | 100 | wurtzite | https://www.sciencedirect.com/science/article/pii/S0000000000000036
3.27 | Ga-doped ZnO, 1 kGy irradiation dose | 294 | 2.601 | 5.2 | Zn | Ga |  | 1 | 0 | 99 | wurtzite | https://www.sciencedirect.com/science/article/pii/S0000000000000037
3.27 | ZnO: Ag 2% | 93.23 | 3.2442 | 5.1913 | Zn | Ag |  | 2 | 0 | 98 | wurtzite | https://www.sciencedirect.com/science/article/pii/S0000000000000038
3.272 | 2 at% Sn-doped ZnO | 718.2 | 3.25 | 4.98 | Zn | Sn |  | 2 | 0 | 98 | wurtzite | https://www.sciencedirect.com/science/article/pii/S0000000000000039
3.274 | Ga-doped ZnO, 0 kGy irradiation dose | 278.3 | 2.603 | 5.203 | Zn | Ga |  |  | 0 | 100 | wurtzite | https://www.sciencedirect.com/science/article/pii/S0000000000000040
3.275 | 2 wt% Al-doped ZnO | 204 | 3.24372 | 5.18992 | Zn | Al |  | 2 | 0 | 98 | wurtzite | https://www.sciencedirect.com/science/article/pii/S0000000000000041
3.277 | Undoped ZnO | 124.1 | 3.24064 | 5.18502 | Zn |  |  | 0 | 0 | 100 | wurtzite | https://www.sciencedirect.com/science/article/pii/S0000000000000042
3.279 | Undoped ZnO | 160.1 | 3.26815 | 5.22904 | Zn |  |  | 0 | 0 | 100 | wurtzite | https://www.sciencedirect.com/science/article/pii/S0000000000000043
3.28 | Undoped ZnO | 202.9 | 3.23248 | 5.17197 | Zn |  |  | 0 | 0 | 100 | wurtzite | https://www.sciencedirect.com/science/article/pii/S0000000000000044
3.28 | 0.25 at% Sm-doped ZnO | 261 | 3.2342 | 5.1741 | Zn | Sm |  | 0.25 | 0 | 99.75 | wurtzite | https://www.sciencedirect.com/science/article/pii/S0000000000000045
3.28 | ZnO: Ag 1% | 899.2 | 3.2428 | 5.1888 | Zn | Ag |  | 1 | 0 | 99 | wurtzite | https://www.sciencedirect.com/science/article/pii/S0000000000000046
3.28 | 5% Li-doped ZnO: 2% Sn | 147 | 3.264 | 5.219 | Zn | Li | Sn | 5 | 2 | 93 | wurtzite | https://www.sciencedirect.com/science/article/pii/S0000000000000047
3.283 | 3.5 wt% Al-doped ZnO | 244.9 | 3.24064 | 5.18503 | Zn | Al |  | 3.5 | 0 | 96.5 | wurtzite | https://www.sciencedirect.com/science/article/pii/S0000000000000048
3.29 | 7% Li-doped ZnO: 2% Sn | 139 | 3.253 | 5.215 | Zn | Li | Sn | 7 | 2 | 91 | wurtzite | https://www.sciencedirect.com/science/article/pii/S0000000000000049
3.29 | Undoped ZnO | 84.3 | 3.2573 | 5.2137 | Zn |  |  | 0 | 0 | 100 | wurtzite | https://www.sciencedirect.com/science/article/pii/S0000000000000050
3.296 | 2.25 wt% Al-doped ZnO | 214.4 | 3.24349 | 5.18956 | Zn | Al |  | 2.25 | 0 | 97.75 | wurtzite | https://www.sciencedirect.com/science/article/pii/S0000000000000051
3.3 | 2 wt% Mg-doped ZnO | 170.5 | 3.282 | 5.134 | Zn | Mg |  | 2 | 0 | 98 | wurtzite | https://www.sciencedirect.com/science/article/pii/S0000000000000052
3.305 | 3 wt% Al-doped ZnO | 332.8 | 3.24337 | 5.18939 | Zn | Al |  | 3 | 0 | 97 | wurtzite | https://www.sciencedirect.com/science/article/pii/S0000000000000053
3.311 | 2.5 wt% Al-doped ZnO | 260.5 | 3.24337 | 5.18937 | Zn | Al |  | 2.5 | 0 | 97.5 | wurtzite | https://www.sciencedirect.com/science/article/pii/S0000000000000054
3.32 | 4 wt% Mg-doped ZnO | 259.5 | 3.291 | 5.143 | Zn | Mg |  | 4 | 0 | 96 | wurtzite | https://www.sciencedirect.com/science/article/pii/S0000000000000055
3.325 | 2.75 wt% Al-doped ZnO | 297.2 | 3.23792 | 5.18067 | Zn | Al |  | 2.75 | 0 | 97.25 | wurtzite | https://www.sciencedirect.com/science/article/pii/S0000000000000056
3.33 | 6 wt% Mg-doped ZnO | 359.3 | 3.276 | 5.148 | Zn | Mg |  | 6 | 0 | 94 | wurtzite | https://www.sciencedirect.com/science/article/pii/S0000000000000057
3.39 | 8 wt% Mg-doped ZnO | 56.7 | 3.272 | 5.131 | Zn | Mg |  | 8 | 0 | 92 | wurtzite | https://www.sciencedirect.com/science/article/pii/S0000000000000058
3.4 | 0.50 at% Sm-doped ZnO | 196 | 3.2365 | 5.1766 | Zn | Sm |  | 0.5 | 0 | 99.5 | wurtzite | https://www.sciencedirect.com/science/article/pii/S0000000000000059
3.41 | 1.00 at% Sm-doped ZnO | 198 | 3.2327 | 5.183 | Zn | Sm |  | 1 | 0 | 99 | wurtzite | https://www.sciencedirect.com/science/article/pii/S0000000000000060
3.43 | 0.75 at% Sm-doped ZnO | 210 | 3.2382 | 5.1802 | Zn | Sm |  | 0.75 | 0 | 99.25 | wurtzite | https://www.sciencedirect.com/science/article/pii/S0000000000000061
3.47 | Undoped ZnO | 200 | 3.219 | 5.166 | Zn |  |  | 0 | 0 | 100 | wurtzite | https://www.sciencedirect.com/science/article/pii/S0000000000000062
3.54 | ZnO/ZnO: Al/glass | 390 | 3.069 | 5.202 | Zn |  |  | 0 | 0 | 100 | wurtzite | https://www.sciencedirect.com/science/article/pii/S0000000000000063
3.76 | 7% Cu-doped ZnO at 700 C | 87.5 | 3.245 | 5.198 | Zn | Cu |  | 7 | 0 | 93 | wurtzite | https://www.sciencedirect.com/science/article/pii/S0000000000000064

## single
sample | crystal_system | a | b | c | alpha | beta | gamma | cbm | vbm | band_gap
BeO | Triclinic | 8.894 | 9.895 | 9.133 | 89.11 | 92.04 | 89.15 | 6.5452 | 2.0609 | 4.4843
Na2O | Trigonal | 6.054 | 6.054 | 3.569 | 90 | 90 | 120 | 3.0836 | 1.4576 | 1.626
MgO | Triclinic | 9.741 | 10.461 | 8.981 | 87.33 | 92.04 | 86.4 | 5.2468 | 3.3239 | 1.9229
PbO | Orthorhombic | 4.728 | 5.621 | 6.101 | 90 | 90 | 90 | 6.0606 | 3.9041 | 2.1565
OF2 | Orthorhombic | 3.15 | 5.411 | 9.581 | 90 | 90 | 90 | -0.1324 | -2.2565 | 2.1241
HgO | Trigonal | 3.747 | 3.747 | 8.899 | 90 | 90 | 120 | 1.5699 | 0.2987 | 1.2712
NiO | Cubic | 2.96 | 2.96 | 2.96 | 60 | 60 | 60 | 7.9928 | 5.6919 | 2.3009
BaO | Tetragonal | 4.759 | 4.759 | 3.951 | 90 | 90 | 90 | 4.3146 | 1.5468 | 2.7678
B6O | Trigonal | 5.136 | 5.136 | 5.136 | 63.12 | 63.12 | 63.12 | 6.9422 | 5.0858 | 1.8564
MgO | Triclinic | 10.103 | 10.847 | 9.169 | 95.01 | 91.86 | 84.01 | 4.2604 | 2.3831 | 1.8773
MgO | Orthorhombic | 8.092 | 8.092 | 8.092 | 150.25 | 135.49 | 54.45 | 5.3213 | 2.2599 | 3.0614
CaO | Triclinic | 12.083 | 11.738 | 11.81 | 87.32 | 86.94 | 98.08 | 4.0127 | 1.5249 | 2.4878
MgO | Triclinic | 9.795 | 9.759 | 10.069 | 91.48 | 88.39 | 88.98 | 5.4427 | 2.5769 | 2.8658
BaO | Triclinic | 13.251 | 14.548 | 13.635 | 87.25 | 94.21 | 87.44 | 2.3873 | 1.0574 | 1.3299
CaO | Cubic | 3.399 | 3.399 | 3.399 | 60 | 60 | 60 | 5.868 | 2.2379 | 3.6301
HgO | Orthorhombic | 3.585 | 5.564 | 6.696 | 90 | 90 | 90 | 1.585 | 0.3983 | 1.1867
Li2O | Triclinic | 9.598 | 10.08 | 10.381 | 88.35 | 91.68 | 86.99 | 2.4364 | -0.2866 | 2.723
MgO | Cubic | 2.966 | 2.966 | 2.966 | 60 | 60 | 60 | 7.0133 | 2.5841 | 4.4292
Cs2O | Orthorhombic | 7.049 | 5.388 | 9.737 | 90 | 90 | 90 | 3.7467 | 2.0961 | 1.6506
MgO | Hexagonal | 2.961 | 2.961 | 29.416 | 90 | 90 | 120 | 8.0137 | 3.961 | 4.0527
SrO | Cubic | 3.142 | 3.142 | 3.142 | 90 | 90 | 90 | 5.6854 | 2.9428 | 2.7426
BaO | Triclinic | 13.185 | 13.956 | 14.327 | 96.54 | 94.89 | 86.64 | 2.7293 | 0.9645 | 1.7648
N2O | Cubic | 5.947 | 5.947 | 5.947 | 90 | 90 | 90 | 0.9896 | -2.3401 | 3.3297
Na2O | Trigonal | 8.178 | 8.178 | 8.178 | 26.94 | 26.94 | 26.94 | 1.1668 | 0.0779 | 1.0889
BaO | Triclinic | 14.359 | 13.087 | 13.936 | 93.11 | 91.54 | 92.73 | 2.6075 | 0.8849 | 1.7226
Li2O | Cubic | 3.291 | 3.291 | 3.291 | 60 | 60 | 60 | 4.7482 | -0.1504 | 4.8986
B8O | Monoclinic | 5.319 | 7.359 | 10.272 | 87.6 | 90 | 90 | 7.2649 | 4.819 | 2.4459
H2O | Triclinic | 5.633 | 6.152 | 10.364 | 84.16 | 76.47 | 75.02 | 1.2699 | -3.061 | 4.3309
BaO | Cubic | 3.946 | 3.946 | 3.946 | 60 | 60 | 60 | 3.7027 | 1.6121 | 2.0906
FeO | Hexagonal | 3.085 | 3.085 | 5.275 | 87.79 | 87.79 | 59.22 | 4.9901 | 3.9017 | 1.0884
Li2O | Triclinic | 10.118 | 9.716 | 10.059 | 96.37 | 91.51 | 91.25 | 2.6577 | -0.0783 | 2.736
ClO | Tetragonal | 13.399 | 13.399 | 13.399 | 111.68 | 111.68 | 105.14 | -4.4131 | -6.1055 | 1.6924
FeO | Tetragonal | 5.513 | 5.513 | 5.513 | 96.2 | 96.2 | 141.62 | -1.2841 | -3.1702 | 1.8861
Na2O | Cubic | 3.878 | 3.878 | 3.878 | 60 | 60 | 60 | 2.4796 | 0.606 | 1.8736
SrO | Hexagonal | 3.553 | 3.553 | 6.217 | 90 | 90 | 120 | 5.0278 | 2.0885 | 2.9393
HgO | Monoclinic | 5.822 | 6.736 | 7.428 | 88.83 | 90 | 90 | 1.6941 | 0.3898 | 1.3043
Na2O | Hexagonal | 6.056 | 6.056 | 3.566 | 90 | 90 | 120 | 2.8381 | 1.2169 | 1.6212
FeO | Trigonal | 5.319 | 5.319 | 10.502 | 90 | 90 | 120 | 5.2226 | 3.1348 | 2.0878
K2O | Orthorhombic | 12.789 | 6.572 | 6.351 | 90 | 90 | 90 | 1.6916 | 0.36 | 1.3316
CaO | Tetragonal | 8.834 | 8.834 | 8.834 | 158.24 | 158.24 | 30.97 | 1.8898 | 0.0605 | 1.8293
BeO | Triclinic | 9.451 | 9.482 | 9.597 | 89.29 | 89.67 | 89.17 | 5.9434 | 1.6223 | 4.3211
ZnO | Triclinic | 10.443 | 9.977 | 10.792 | 88.83 | 84.37 | 91.33 | 1.5209 | 0.2446 | 1.2763
H2O | Orthorhombic | 5.003 | 5.003 | 5.502 | 90 | 90 | 131.79 | 1.9324 | -2.9069 | 4.8393
CaO | Triclinic | 11.305 | 12.13 | 12.398 | 98.18 | 83.34 | 89.41 | 3.7536 | 1.7803 | 1.9733
MgO | Trigonal | 20.057 | 20.057 | 20.057 | 8.56 | 8.56 | 8.56 | 7.8787 | 3.9844 | 3.8943
FeO | Monoclinic | 3.157 | 5.351 | 5.36 | 108.44 | 91.09 | 91.66 | 5.7462 | 3.9473 | 1.7989
SrO | Hexagonal | 4.275 | 4.276 | 5.156 | 90 | 90 | 120 | 3.2343 | 0.67 | 2.5643
CaO | Triclinic | 11.458 | 12.553 | 11.684 | 84.81 | 82.59 | 92.61 | 3.8088 | 1.6751 | 2.1337
BaO | Orthorhombic | 3.925 | 6.836 | 52.661 | 90 | 90 | 90 | 3.9234 | 1.6403 | 2.2831
K2O | Trigonal | 6.966 | 8.127 | 8.119 | 95.86 | 64.6 | 149 | 2.6045 | 0.7511 | 1.8534
ZnO | Triclinic | 9.938 | 10.136 | 10.571 | 90.26 | 93.01 | 84.34 | 1.8226 | 0.605 | 1.2176
Cl2O | Tetragonal | 7.074 | 7.074 | 7.074 | 99.6 | 114.62 | 114.62 | 0.2298 | -0.8231 | 1.0529
Li2O | Triclinic | 9.573 | 10.146 | 10.104 | 86.13 | 90 | 90.33 | 2.5942 | -0.1903 | 2.7845
BeO | Triclinic | 10.1 | 8.966 | 9.262 | 91.16 | 97.22 | 86.12 | 6.2939 | 1.5321 | 4.7618
B8O | Monoclinic | 9.1 | 9.1 | 5.142 | 87.86 | 87.86 | 71.37 | 7.3913 | 5.0377 | 2.3536
MgO | Cubic | 2.661 | 2.661 | 2.661 | 90 | 90 | 90 | 6.6185 | 4.3606 | 2.2579
H2O | Triclinic | 5.852 | 11.02 | 11.089 | 81.6 | 110.78 | 129.08 | -0.0936 | -4.6431 | 4.5495
MgO | Triclinic | 9.331 | 10.566 | 9.982 | 97.46 | 89.45 | 89.08 | 4.5543 | 2.6666 | 1.8877
MgO | Hexagonal | 9.668 | 9.668 | 4.188 | 90 | 90 | 120 | 4.1031 | 1.086 | 3.0171
BaO | Triclinic | 13.958 | 13.952 | 13.636 | 93.76 | 88.73 | 93.28 | 2.5111 | 1.0572 | 1.4539
Li2O | Triclinic | 10.728 | 10.4 | 9.371 | 90.65 | 89.06 | 93.6 | 2.0036 | -0.4574 | 2.461
CrO | Monoclinic | 3.098 | 6.351 | 6.114 | 67.23 | 83.24 | 108.94 | 5.227 | 3.6459 | 1.5811
MgO | Hexagonal | 3.486 | 3.486 | 4.178 | 90 | 90 | 120 | 5.8683 | 2.5973 | 3.271
HgO | Trigonal | 3.615 | 3.615 | 8.835 | 90 | 90 | 120 | 1.524 | 0.2139 | 1.3101
Br2O | Orthorhombic | 3.99 | 6.974 | 10.269 | 90 | 90 | 90 | 1.1482 | -0.2453 | 1.3935
S8O | Orthorhombic | 8.249 | 8.166 | 13.439 | 90 | 90 | 90 | 2.5174 | 0.0939 | 2.4235
ZnO | Triclinic | 10.09 | 10.782 | 9.993 | 88.51 | 86.84 | 89.68 | 1.6933 | 0.4512 | 1.2421
Rb2O | Orthorhombic | 7.14 | 4.622 | 8.693 | 90 | 90 | 90 | 2.7054 | 1.0599 | 1.6455
MgO | Monoclinic | 8.734 | 8.734 | 5.68 | 89.77 | 89.77 | 59.93 | 3.2088 | -0.0952 | 3.304
BaO | Orthorhombic | 3.894 | 52.349 | 3.893 | 90 | 120 | 90 | 3.8609 | 1.7741 | 2.0868
MgO | Hexagonal | 2.938 | 2.938 | 2.68 | 90 | 90 | 120 | 5.9446 | 2.8963 | 3.0483
MgO | Hexagonal | 3.251 | 3.251 | 10.386 | 90 | 90 | 120 | 4.8933 | 1.4676 | 3.4257
BaO | Triclinic | 13.639 | 14.371 | 13.152 | 86.1 | 87.47 | 88.61 | 2.7819 | 1.1035 | 1.6784
SnO | Orthorhombic | 3.581 | 3.581 | 12.174 | 90 | 90 | 101.98 | 7.0105 | 5.3678 | 1.6427
Na2O | Orthorhombic | 5.312 | 5.049 | 3.63 | 90 | 90 | 90 | 1.0078 | -0.0265 | 1.0343
B8O | Monoclinic | 5.125 | 5.125 | 9.123 | 72.8 | 72.8 | 62.36 | 7.336 | 5.0715 | 2.2645
CaO | Orthorhombic | 3.334 | 3.334 | 16.749 | 90 | 90 | 90.1 | 2.043 | -0.0439 | 2.0869
MgO | Hexagonal | 3.308 | 3.308 | 4.983 | 90 | 90 | 120 | 3.9686 | 0.5985 | 3.3701
VO | Monoclinic | 3.128 | 5.031 | 5.32 | 96.35 | 72.9 | 89.99 | 7.7784 | 5.7999 | 1.9785
PbO | Orthorhombic | 5.256 | 5.653 | 45.189 | 90 | 90 | 90 | 5.7228 | 4.1858 | 1.537
H2O | Monoclinic | 4.739 | 4.739 | 7.285 | 85.52 | 85.52 | 120.75 | 0.5313 | -4.2276 | 4.7589
SnO | Orthorhombic | 3.355 | 4.222 | 5.674 | 90 | 90 | 90 | 6.2157 | 4.5306 | 1.6851
MnO | Orthorhombic | 3.155 | 4.397 | 6.193 | 90 | 90 | 90 | 5.3706 | 4.0601 | 1.3105
BeO | Triclinic | 9.411 | 9.841 | 8.982 | 90.96 | 91.77 | 96.07 | 6.2954 | 1.843 | 4.4524
MgO | Triclinic | 9.523 | 11.011 | 9.366 | 89.58 | 90.69 | 92.53 | 4.4833 | 2.4018 | 2.0815
N2O | Orthorhombic | 4.373 | 5.4 | 6.627 | 90 | 90 | 90 | 3.5581 | -1.185 | 4.7431
MgO | Trigonal | 3.259 | 3.259 | 15.461 | 90.02 | 89.99 | 120.03 | 4.9179 | 1.5065 | 3.4114
K2O | Monoclinic | 7.99 | 4.108 | 4.343 | 68.07 | 90 | 90 | 2.2422 | 0.4996 | 1.7426
PbO | Orthorhombic | 5.452 | 5.791 | 5.955 | 90 | 90 | 90 | 5.4402 | 3.1348 | 2.3054
MgO | Orthorhombic | 11.304 | 11.304 | 11.304 | 158.77 | 148.78 | 38.06 | 5.5912 | 2.3961 | 3.1951
BeO | Triclinic | 9.187 | 10.717 | 9.247 | 91.78 | 91.8 | 90 | 5.2246 | 0.9821 | 4.2425
MgO | Triclinic | 9.691 | 10.048 | 10.202 | 99.04 | 87.41 | 89.31 | 4.5638 | 2.4888 | 2.075
MgO | Triclinic | 10.344 | 9.584 | 9.593 | 91.11 | 91.69 | 87.32 | 4.7495 | 2.8018 | 1.9477
BaO | Hexagonal | 3.819 | 3.819 | 6.654 | 90 | 90 | 120 | 4.3554 | 1.9952 | 2.3602
SrO | Cubic | 3.654 | 3.654 | 3.654 | 60 | 60 | 60 | 4.7714 | 1.4966 | 3.2748
Rb2O | Cubic | 4.771 | 4.796 | 6.757 | 90 | 90 | 90 | 2.1869 | 0.8677 | 1.3192
Na2O | Trigonal | 6.194 | 6.194 | 3.709 | 90 | 90 | 120 | 2.9449 | 1.436 | 1.5089
MgO | Cubic | 5.641 | 5.641 | 5.641 | 90 | 90 | 90 | 3.33 | 0.4479 | 2.8821
FeO | Hexagonal | 5.308 | 5.308 | 10.604 | 90 | 90 | 120 | 4.9369 | 3.7759 | 1.161
CaO | Hexagonal | 3.992 | 3.992 | 4.785 | 90 | 90 | 120 | 4.3949 | 1.2749 | 3.12
MgO | Monoclinic | 12.892 | 12.892 | 7.577 | 85.65 | 85.65 | 15.49 | 3.8486 | 1.1074 | 2.7412
BaO | Hexagonal | 4.361 | 4.361 | 6.606 | 90 | 90 | 120 | 2.7505 | 0.6083 | 2.1422
K2O | Cubic | 6.375 | 4.516 | 4.502 | 90 | 90 | 90 | 2.0533 | 0.3461 | 1.7072
MgO | Triclinic | 10.362 | 9.006 | 10.175 | 96.14 | 88.33 | 90.7 | 4.9651 | 2.7626 | 2.2025
FeO | Monoclinic | 3.102 | 5.376 | 5.444 | 110.56 | 91.1 | 89.95 | 5.8177 | 4.002 | 1.8157
ZrO2 | Tetragonal | 4.867 | 7.616 | 10.265 | 137.89 | 18.51 | 129.72 | 5.0796 | 1.9497 | 3.1299
ZrO2 | Orthorhombic | 9.982 | 5.784 | 5.554 | 90 | 90 | 90 | 4.6763 | 1.3429 | 3.3334
HfO2 | Monoclinic | 5.094 | 5.151 | 5.276 | 90 | 99.56 | 90 | 7.0401 | 3.0236 | 4.0165
BaO2 | Orthorhombic | 4.409 | 4.409 | 3.664 | 90 | 90 | 127.86 | 4.5086 | 2.2145 | 2.2941
ZrO2 | Orthorhombic | 5.098 | 5.271 | 10.093 | 90 | 90 | 90 | 6.502 | 2.9226 | 3.5794
WO2 | Triclinic | 5.703 | 5.728 | 20.318 | 89.56 | 89.44 | 70.03 | 5.0662 | 3.7239 | 1.3423
C3O2 | Orthorhombic | 5.382 | 10.287 | 12.72 | 90 | 90 | 90 | 1.3618 | -2.5159 | 3.8777
CoO2 | Monoclinic | 2.844 | 2.829 | 19.419 | 92.72 | 88.69 | 120.04 | 1.5528 | 0.2984 | 1.2544
PO2 | Monoclinic | 6.954 | 6.97 | 6.97 | 92.69 | 95.03 | 95.03 | 4.567 | 0.0487 | 4.5183
TiO2 | Orthorhombic | 4.544 | 5.518 | 14.896 | 90 | 90 | 90 | 5.1808 | 3.0969 | 2.0839
SbO2 | Orthorhombic | 6.756 | 6.756 | 6.756 | 125.07 | 116.25 | 89.04 | 4.9262 | 3.397 | 1.5292
SiO2 | Cubic | 3.807 | 3.807 | 3.807 | 90 | 90 | 90 | 9.7381 | 5.2096 | 4.5285
WO2 | Orthorhombic | 3.318 | 3.318 | 10.723 | 90 | 90 | 123.24 | 3.2553 | 1.6025 | 1.6528
TiO2 | Tetragonal | 7.36 | 7.36 | 7.36 | 92.33 | 92.33 | 156.74 | 3.1536 | 0.6508 | 2.5028
SbO2 | Orthorhombic | 4.834 | 5.448 | 11.818 | 90 | 90 | 90 | 7.3967 | 5.507 | 1.8897
VO2 | Monoclinic | 5.015 | 9.15 | 5.022 | 92.41 | 111.69 | 91.2 | 2.9947 | 1.9289 | 1.0658
SiO2 | Monoclinic | 4.252 | 4.304 | 8.262 | 59.54 | 90 | 90 | 6.7486 | 3.1466 | 3.602
BiO2 | Monoclinic | 5.196 | 5.589 | 6.723 | 106.85 | 112.73 | 90 | 5.0499 | 3.8903 | 1.1596
WO2 | Orthorhombic | 3.315 | 9.181 | 11.203 | 90 | 90 | 90 | 4.8899 | 2.4094 | 2.4805
CeO2 | Cubic | 3.866 | 3.866 | 3.866 | 60 | 60 | 60 | 6.9038 | 5.0391 | 1.8647
SbO2 | Triclinic | 6.302 | 7.481 | 15.695 | 87.53 | 87.12 | 65.23 | 4.0772 | 2.2093 | 1.8679
SiO2 | Trigonal | 6.043 | 6.043 | 6.043 | 88.01 | 88.01 | 88.01 | 6.2724 | 2.0825 | 4.1899
ZrO2 | Tetragonal | 4.015 | 6.052 | 4.015 | 70.64 | 89.99 | 109.36 | 4.0982 | 0.6161 | 3.4821
NiO2 | Trigonal | 2.804 | 2.804 | 7.16 | 78.71 | 78.71 | 60 | 0.133 | -1.6812 | 1.8142
SeO2 | Tetragonal | 5.083 | 8.372 | 8.372 | 90 | 90 | 90 | 3.5021 | 0.2147 | 3.2874
SbO2 | Orthorhombic | 5.581 | 6.066 | 10.491 | 90 | 90 | 90 | 6.4537 | 4.6814 | 1.7723
SiO2 | Triclinic | 12.315 | 11.883 | 11.564 | 86.8 | 86.78 | 88.81 | 3.4196 | 0.5148 | 2.9048
MnO2 | Tetragonal | 2.855 | 7.016 | 7.02 | 87.58 | 78.27 | 78.25 | 1.7739 | 0.6272 | 1.1467
VO2 | Monoclinic | 3.033 | 8.773 | 10.537 | 89.14 | 89.99 | 90.05 | 3.388 | 1.8995 | 1.4885
HfO2 | Cubic | 3.558 | 3.558 | 3.558 | 60 | 60 | 60 | 8.0662 | 4.2619 | 3.8043
VO2 | Orthorhombic | 5.65 | 5.677 | 5.651 | 64.42 | 101.36 | 68.44 | 3.7306 | 2.6426 | 1.088
TiO2 | Monoclinic | 3.767 | 6.435 | 6.616 | 106.18 | 90 | 107.02 | 4.0444 | 1.367 | 2.6774
ZrO2 | Orthorhombic | 5.426 | 7.666 | 3.448 | 90 | 90 | 90 | 6.2181 | 2.2585 | 3.9596
SiO2 | Triclinic | 10.789 | 12.224 | 12.477 | 89.01 | 92.53 | 89.14 | 3.3981 | 1.7963 | 1.6018
VO2 | Monoclinic | 5.008 | 9.166 | 5.018 | 91.25 | 111.8 | 91.09 | 3.0587 | 2.0007 | 1.058
TiO2 | Cubic | 4.902 | 4.902 | 4.902 | 90 | 90 | 90 | 5.8315 | 4.4519 | 1.3796
SrO2 | Orthorhombic | 4.724 | 4.947 | 8.511 | 90 | 90 | 90 | 4.1705 | 1.388 | 2.7825
TiO2 | Monoclinic | 5.932 | 5.932 | 19.761 | 80.47 | 80.47 | 61.45 | 2.8942 | 1.8339 | 1.0603
CaO2 | Tetragonal | 3.28 | 4.081 | 4.081 | 47.4 | 66.3 | 66.3 | 5.5289 | 2.7944 | 2.7345
ZnO2 | Orthorhombic | 3.923 | 3.201 | 9.994 | 90 | 90 | 90 | 3.7827 | 2.5083 | 1.2744
HfO2 | Orthorhombic | 3.334 | 5.556 | 6.505 | 90 | 90 | 90 | 8.153 | 4.7601 | 3.3929
SiO2 | Cubic | 13.469 | 13.469 | 13.469 | 109.47 | 109.47 | 109.47 | 5.6624 | 1.4667 | 4.1957
SiO2 | Orthorhombic | 3.879 | 8.748 | 9.84 | 90 | 90 | 90 | 3.0625 | 1.8835 | 1.179
H2O2 | Tetragonal | 3.968 | 3.968 | 7.488 | 90 | 90 | 90 | 3.0195 | -1.4658 | 4.4853
ZrO2 | Orthorhombic | 4.878 | 5.844 | 16.137 | 90 | 90 | 90 | 5.3256 | 1.7496 | 3.576
VO2 | Triclinic | 4.84 | 6.625 | 8.712 | 88.1 | 84.34 | 87.84 | -0.5496 | -1.7655 | 1.2159
ZrO2 | Triclinic | 10.437 | 9.986 | 11.272 | 91.07 | 95.44 | 93.91 | 5.3212 | 2.4098 | 2.9114
WO2 | Monoclinic | 6.484 | 6.484 | 15.032 | 89.58 | 89.58 | 60.59 | 3.7341 | 2.2637 | 1.4704
GeO2 | Tetragonal | 2.877 | 4.412 | 4.412 | 90 | 90 | 90 | 6.5375 | 5.3218 | 1.2157
SbO2 | Triclinic | 6.073 | 7.926 | 8.753 | 83.98 | 89.71 | 89.38 | 4.5375 | 2.7242 | 1.8133
VO2 | Monoclinic | 6.753 | 4.871 | 8.738 | 84.08 | 90 | 90 | -1.0281 | -2.1434 | 1.1153
MnO2 | Trigonal | 7.119 | 7.119 | 7.119 | 23.14 | 23.14 | 23.14 | -0.3514 | -2.2909 | 1.9395
SiO2 | Orthorhombic | 12.649 | 11.895 | 5.85 | 83.52 | 69.12 | 27.35 | 4.2683 | 2.6618 | 1.6065
SiO2 | Orthorhombic | 4.719 | 5.274 | 7.732 | 82.15 | 72.23 | 63.42 | 4.5554 | -0.1663 | 4.7217
HfO2 | Triclinic | 10.995 | 10.869 | 11.135 | 92.3 | 90.8 | 93.76 | 5.9628 | 2.184 | 3.7788
SiO2 | Cubic | 14.418 | 14.418 | 14.418 | 109.47 | 109.47 | 109.47 | 2.8932 | 1.4028 | 1.4904
VO2 | Monoclinic | 3.021 | 8.753 | 10.594 | 90 | 90.01 | 91.3 | 3.3869 | 1.939 | 1.4479
SiO2 | Cubic | 13.192 | 13.192 | 13.192 | 90 | 90 | 90 | 1.6877 | 0.6241 | 1.0636
TeO2 | Orthorhombic | 6.924 | 6.924 | 3.362 | 90 | 90 | 152.39 | 8.7663 | 7.4774 | 1.2889
SiO2 | Cubic | 4.488 | 4.488 | 4.488 | 90 | 90 | 90 | 12.8669 | 8.8578 | 4.0091
TeO2 | Orthorhombic | 5.418 | 5.627 | 12.31 | 90 | 90 | 90 | 6.0753 | 3.8474 | 2.2279
GeO2 | Trigonal | 4.976 | 4.976 | 5.671 | 90 | 90 | 120.01 | 2.4222 | -0.8271 | 3.2493
NO2 | Monoclinic | 6.824 | 4.335 | 6.404 | 76.08 | 90 | 90 | 0.1576 | -1.3526 | 1.5102
TiO2 | Monoclinic | 3.907 | 6.168 | 11.408 | 87.23 | 90 | 90 | -0.8262 | -2.5228 | 1.6966
SnO2 | Hexagonal | 3.231 | 3.231 | 10.791 | 90 | 90 | 120 | 4.2095 | 2.1099 | 2.0996
MgO2 | Trigonal | 3.955 | 3.955 | 3.955 | 47.88 | 47.88 | 47.88 | 5.6315 | 3.2514 | 2.3801
TeO2 | Triclinic | 5.791 | 7.038 | 7.79 | 105.99 | 93.63 | 111.39 | 6.8115 | 4.2294 | 2.5821
SnO2 | Tetragonal | 5.853 | 5.853 | 5.853 | 140.03 | 140.03 | 57.8 | 4.9868 | 3.6792 | 1.3076
TiO2 | Cubic | 5.967 | 5.967 | 5.967 | 60 | 60 | 60 | 2.6776 | 0.9656 | 1.712
TiO2 | Trigonal | 6.021 | 6.021 | 14.784 | 90 | 90 | 120 | 2.754 | 1.0357 | 1.7183
HfO2 | Orthorhombic | 4.891 | 5.08 | 5.165 | 90 | 90 | 90 | 7.5048 | 3.7503 | 3.7545
HfO2 | Orthorhombic | 5.005 | 5.033 | 5.219 | 90 | 90 | 90 | 7.8453 | 3.4305 | 4.4148
WO2 | Tetragonal | 7.709 | 7.709 | 7.709 | 92.63 | 92.63 | 155.26 | 3.8404 | 1.512 | 2.3284
ZrO2 | Monoclinic | 5.804 | 9.08 | 6.15 | 46.83 | 57.34 | 34.67 | 4.1052 | 0.2802 | 3.825
SiO2 | Trigonal | 10.783 | 10.783 | 10.783 | 115.25 | 115.25 | 115.25 | 2.3752 | -0.3981 | 2.7733
TiO2 | Orthorhombic | 3.017 | 9.596 | 11.048 | 90 | 90 | 90 | 3.1955 | 0.4308 | 2.7647
VO2 | Monoclinic | 10.765 | 5.244 | 5.878 | 87.15 | 90 | 90 | 1.6224 | 0.5487 | 1.0737
HfO2 | Orthorhombic | 10.094 | 5.141 | 5.259 | 90 | 90 | 90 | 7.1284 | 3.1119 | 4.0165
TiO2 | Trigonal | 7.192 | 7.192 | 7.192 | 24.03 | 24.03 | 24.03 | 0.7366 | -1.8638 | 2.6004
TiO2 | Orthorhombic | 3.133 | 5.745 | 10.517 | 90 | 90 | 90 | -1.1532 | -3.9399 | 2.7867
MnO2 | Trigonal | 4.872 | 4.872 | 4.872 | 34.1 | 34.1 | 34.1 | 2.3109 | 0.7318 | 1.5791
TiO2 | Hexagonal | 5.947 | 5.947 | 9.068 | 90 | 90 | 120 | 4.1521 | 1.8356 | 2.3165
GeO2 | Tetragonal | 4.982 | 4.982 | 7.106 | 90 | 90 | 90 | 1.8487 | -1.4292 | 3.2779
SiO2 | Triclinic | 8.323 | 8.325 | 10.427 | 89.72 | 89.65 | 60.03 | 7.2046 | 2.7311 | 4.4735
SnO2 | Cubic | 6.397 | 6.397 | 6.397 | 60 | 60 | 60 | 4.4497 | 2.555 | 1.8947
TiO2 | Orthorhombic | 4.545 | 4.909 | 5.52 | 90 | 90 | 90 | 5.5554 | 3.0273 | 2.5281
GeO2 | Orthorhombic | 4.312 | 4.777 | 5.33 | 90 | 90 | 90 | 5.0751 | 3.5523 | 1.5228
VO2 | Orthorhombic | 5.957 | 8.645 | 3.778 | 90 | 90 | 90.02 | 2.1054 | 0.7267 | 1.3787
NiO2 | Trigonal | 2.8 | 2.8 | 5.06 | 73.94 | 73.94 | 60 | 2.8671 | 1.267 | 1.6001
GeO2 | Monoclinic | 7.541 | 7.541 | 7.36 | 76.84 | 76.84 | 121.51 | 2.6433 | -0.6021 | 3.2454
SiO2 | Triclinic | 4.815 | 4.859 | 5.949 | 90.68 | 93.4 | 104.98 | 6.9621 | 2.9543 | 4.0078
SiO2 | Orthorhombic | 4.864 | 4.864 | 4.864 | 121.83 | 107.36 | 100.04 | 4.911 | 0.1463 | 4.7647
PtO2 | Hexagonal | 3.131 | 3.131 | 8.583 | 90 | 90 | 120 | 3.697 | 2.1608 | 1.5362
K2O2 | Hexagonal | 7.015 | 7.015 | 5.053 | 90 | 90 | 120 | 2.9852 | 0.9018 | 2.0834
TiO2 | Tetragonal | 3.775 | 6.436 | 6.435 | 85.07 | 72.96 | 72.94 | 3.6226 | 1.6258 | 1.9968
VO2 | Monoclinic | 2.943 | 2.943 | 5.048 | 74.78 | 74.78 | 62.81 | 2.4469 | 1.3376 | 1.1093
ZrO2 | Orthorhombic | 3.287 | 5.048 | 20.084 | 90 | 90 | 90 | 4.9226 | 1.3055 | 3.6171
VO2 | Triclinic | 7.729 | 8.598 | 8.649 | 89.83 | 89.96 | 89.94 | 3.3578 | 2.3423 | 1.0155
TiO2 | Triclinic | 9.904 | 11.715 | 11.739 | 94.19 | 114.91 | 114.98 | 1.2092 | -2.0991 | 3.3083
SiO2 | Tetragonal | 11.781 | 11.781 | 4.371 | 90 | 90 | 90 | 6.2005 | 1.2005 | 5
HfO2 | Orthorhombic | 5.038 | 5.202 | 9.972 | 90 | 90 | 90 | 7.6076 | 3.3804 | 4.2272
HfO2 | Triclinic | 10.914 | 11.237 | 10.85 | 87.6 | 89.41 | 90.52 | 5.9075 | 2.1973 | 3.7102
H3O2 | Monoclinic | 4.349 | 6.334 | 6.334 | 92.44 | 108.83 | 108.83 | 2.2337 | -1.5965 | 3.8302
SiO2 | Hexagonal | 6.866 | 6.866 | 13.588 | 90 | 90 | 120 | 4.0066 | 0.4453 | 3.5613
SiO2 | Tetragonal | 11.772 | 11.772 | 4.375 | 90 | 90 | 90 | 6.1732 | 1.2044 | 4.9688
NiO2 | Cubic | 5.616 | 5.616 | 5.616 | 60 | 60 | 60 | 3.0002 | 1.5171 | 1.4831
SiO2 | Triclinic | 12.941 | 10.674 | 8.11 | 85.95 | 55.37 | 38.69 | 3.8874 | -0.4734 | 4.3608
SO2 | Orthorhombic | 4.208 | 4.208 | 5.903 | 90 | 90 | 92.92 | 0.7746 | -2.0622 | 2.8368
ZrO2 | Orthorhombic | 5.075 | 5.101 | 5.283 | 90 | 90 | 90 | 6.6682 | 2.9775 | 3.6907
TiO2 | Monoclinic | 4.708 | 7.241 | 2.968 | 78.18 | 90 | 91.92 | 4.4206 | 2.4914 | 1.9292
AlO2 | Orthorhombic | 3.005 | 4.157 | 10.613 | 90 | 90 | 90 | 4.0831 | 2.9859 | 1.0972
AsO2 | Orthorhombic | 5.264 | 7.295 | 8.615 | 90 | 90 | 90 | 3.8378 | 0.4619 | 3.3759
TiO2 | Trigonal | 5.895 | 5.895 | 5.895 | 61.43 | 61.43 | 61.43 | 3.8415 | 1.3954 | 2.4461
SiO2 | Cubic | 12.646 | 12.646 | 12.646 | 90 | 90 | 90 | 3.3011 | 1.3049 | 1.9962
SiO2 | Monoclinic | 5.659 | 4.946 | 5.389 | 71.38 | 90 | 90 | 6.5622 | 2.4484 | 4.1138
PtO2 | Trigonal | 3.135 | 3.135 | 4.167 | 90 | 90 | 120 | 3.7877 | 2.1778 | 1.6099
MoO2 | Orthorhombic | 6.232 | 6.241 | 6.391 | 118.27 | 117.96 | 91.42 | 3.2781 | 1.8509 | 1.4272
BeO2 | Orthorhombic | 3.714 | 6.305 | 4.821 | 90 | 90 | 90 | 4.1993 | 0.9623 | 3.237
ThO2 | Cubic | 3.96 | 3.96 | 3.96 | 60 | 60 | 60 | 8.9753 | 4.5566 | 4.4187
HfO2 | Triclinic | 10.761 | 11.384 | 11.054 | 88.61 | 86.84 | 88.66 | 5.8143 | 2.4263 | 3.388
NO2 | Cubic | 7.423 | 7.423 | 7.423 | 109.47 | 109.47 | 109.47 | -0.2981 | -3.0791 | 2.781
VO2 | Triclinic | 4.876 | 6.497 | 8.761 | 83.39 | 82.79 | 81.91 | -0.4979 | -1.7568 | 1.2589
TeO2 | Tetragonal | 4.826 | 4.826 | 7.654 | 90 | 90 | 90 | 6.9847 | 4.154 | 2.8307
CoO2 | Monoclinic | 2.91 | 14.078 | 2.911 | 85.15 | 60.78 | 84.71 | -1.6526 | -2.679 | 1.0264
GeO2 | Orthorhombic | 2.905 | 4.429 | 4.527 | 90 | 90 | 90 | 6.6088 | 5.2373 | 1.3715
SiO2 | Trigonal | 8.536 | 8.536 | 8.536 | 116.19 | 116.19 | 116.19 | 3.2814 | -0.4136 | 3.695
MoO2 | Triclinic | 6.29 | 6.323 | 6.407 | 91.55 | 117.79 | 119.47 | 2.9991 | 1.9186 | 1.0805
SiO2 | Cubic | 8.793 | 8.793 | 8.793 | 90 | 90 | 90 | 3.33 | -1.6389 | 4.9689
SiO2 | Trigonal | 9.599 | 9.599 | 9.599 | 117.33 | 117.33 | 117.33 | 2.2516 | -0.2176 | 2.4692
TiO2 | Orthorhombic | 5.149 | 5.459 | 9.194 | 90 | 90 | 90 | 4.8517 | 2.5655 | 2.2862
Li2O2 | Hexagonal | 3.103 | 3.103 | 7.57 | 90 | 90 | 120 | 3.2861 | 1.3118 | 1.9743
ZrO2 | Monoclinic | 3.986 | 6.928 | 7.057 | 73.63 | 89.99 | 73.28 | 4.2081 | 0.3807 | 3.8274
MgO2 | Cubic | 4.829 | 4.829 | 4.829 | 90 | 90 | 90 | 7.0076 | 3.2736 | 3.734
CoO2 | Orthorhombic | 2.821 | 10.949 | 4.929 | 102.91 | 89.91 | 95.92 | 0.6425 | -0.4835 | 1.126
SeO2 | Orthorhombic | 4.485 | 5.097 | 7.641 | 90 | 90 | 90 | 3.818 | 0.3986 | 3.4194
TiO2 | Orthorhombic | 5.518 | 5.518 | 5.518 | 114.8 | 106.87 | 106.87 | 5.003 | 3.1936 | 1.8094
Na2O2 | Hexagonal | 6.135 | 6.135 | 4.425 | 90 | 90 | 120 | 3.4638 | 1.7277 | 1.7361
ZnO2 | Cubic | 4.957 | 4.957 | 4.957 | 90 | 90 | 90 | 4.8174 | 2.6598 | 2.1576
ThO2 | Orthorhombic | 3.784 | 6.183 | 7.146 | 90 | 90 | 90 | 8.9413 | 5.4211 | 3.5202
SiO2 | Cubic | 8.816 | 8.816 | 8.816 | 109.47 | 109.47 | 109.47 | 4.9184 | 0.3771 | 4.5413
SbO2 | Orthorhombic | 5.943 | 6.535 | 12.295 | 90 | 90 | 90 | 3.9305 | 1.6334 | 2.2971
SiO2 | Tetragonal | 8.234 | 8.234 | 5.561 | 90 | 90 | 90 | 4.5162 | -0.2867 | 4.8029
TeO2 | Monoclinic | 4.008 | 5.474 | 7.811 | 88.23 | 90 | 90 | 7.869 | 5.5849 | 2.2841
H2O2 | Tetragonal | 3.332 | 3.332 | 11.298 | 90 | 90 | 90 | 3.3214 | -0.8283 | 4.1497
NdO2 | Monoclinic | 3.915 | 3.915 | 6.509 | 83.26 | 83.26 | 62.01 | 5.8125 | 2.4013 | 3.4112
SiO2 | Cubic | 15.562 | 15.562 | 15.562 | 60 | 60 | 60 | 2.2649 | -1.3474 | 3.6123
VO2 | Tetragonal | 8.607 | 8.607 | 7.766 | 90 | 90 | 90 | 3.2376 | 2.0042 | 1.2334
SiO2 | Trigonal | 11.005 | 11.005 | 11.005 | 114.36 | 114.36 | 114.36 | 1.3552 | -0.9502 | 2.3054
SiO2 | Tetragonal | 11.279 | 11.279 | 5.164 | 90 | 90 | 90 | 4.3814 | 1.8519 | 2.5295
Li2O2 | Hexagonal | 3.336 | 3.336 | 7.9 | 90 | 90 | 120 | 2.3339 | 0.696 | 1.6379
SiO2 | Hexagonal | 12.747 | 12.747 | 3.775 | 90 | 90 | 120 | 2.2144 | 0.9616 | 1.2528
SiO2 | Orthorhombic | 4.224 | 7.627 | 8.497 | 90 | 90 | 90 | 6.5452 | 2.1526 | 4.3926
ZrO2 | Monoclinic | 5.154 | 5.228 | 5.33 | 90 | 99.44 | 90 | 6.1121 | 2.5799 | 3.5322
Rb2O2 | Orthorhombic | 4.187 | 5.083 | 5.083 | 72.03 | 65.68 | 65.68 | 2.9805 | 1.2205 | 1.76
SiO2 | Cubic | 13.084 | 13.084 | 13.084 | 90 | 90 | 90 | 1.9595 | 0.6463 | 1.3132
MnO2 | Trigonal | 2.857 | 2.857 | 4.601 | 90.01 | 89.99 | 120 | 2.4119 | 0.8909 | 1.521
VO2 | Orthorhombic | 3.017 | 8.783 | 10.538 | 90 | 89.99 | 90 | 3.4115 | 2.039 | 1.3725
Cs2O2 | Orthorhombic | 4.334 | 5.416 | 5.416 | 72.92 | 66.42 | 66.42 | 4.0339 | 2.3843 | 1.6496
CO2 | Monoclinic | 4.098 | 3.702 | 10.036 | 82.38 | 90 | 90 | 2.4858 | -1.4755 | 3.9613
SiO2 | Tetragonal | 12.373 | 12.373 | 4.375 | 90 | 90 | 90 | 2.6745 | 1.3145 | 1.36
CeO2 | Tetragonal | 5.135 | 5.135 | 3.636 | 90 | 90 | 90 | 5.1975 | 3.2929 | 1.9046
SiO2 | Cubic | 3.241 | 3.241 | 3.241 | 60 | 60 | 60 | 10.8331 | 9.0935 | 1.7396
SbO2 | Triclinic | 3.231 | 8.184 | 8.452 | 85.59 | 81.62 | 81.2 | 3.5513 | 2.4963 | 1.055
SiO2 | Tetragonal | 12.071 | 12.071 | 12.071 | 152.13 | 152.13 | 39.82 | 4.4694 | -0.0094 | 4.4788
SiO2 | Trigonal | 10.907 | 10.907 | 10.907 | 43.34 | 43.34 | 43.34 | 4.374 | 0.3382 | 4.0358
K2O2 | Orthorhombic | 4.829 | 4.829 | 6.45 | 90 | 90 | 92.31 | 3.0914 | 0.7339 | 2.3575
TiO2 | Trigonal | 5.582 | 5.582 | 6.082 | 90 | 90 | 120 | 1.5777 | -1.8433 | 3.421
SiO2 | Monoclinic | 5.055 | 5.055 | 8.982 | 82.98 | 82.98 | 63.96 | 1.004 | -2.3939 | 3.3979
MoO2 | Tetragonal | 7.687 | 7.687 | 7.687 | 92.58 | 92.58 | 155.48 | 3.0203 | 1.9556 | 1.0647
WO2 | Triclinic | 6.483 | 6.519 | 15.493 | 90.69 | 90.19 | 119.51 | 3.425 | 1.747 | 1.678
MoO2 | Orthorhombic | 3.284 | 9.16 | 11.105 | 90 | 90 | 90 | 4.0758 | 2.7821 | 1.2937
TeO2 | Orthorhombic | 4.407 | 4.871 | 8.729 | 90 | 90 | 90 | 6.59 | 3.5296 | 3.0604
SbO2 | Orthorhombic | 4.838 | 5.497 | 11.829 | 90 | 90 | 90 | 7.3618 | 5.4045 | 1.9573
HfO2 | Triclinic | 10.552 | 11.365 | 11.21 | 92.23 | 89 | 89.63 | 5.6887 | 2.2196 | 3.4691
HfO2 | Tetragonal | 3.558 | 3.558 | 5.172 | 90 | 90 | 90 | 7.9537 | 3.2859 | 4.6678
SnO2 | Trigonal | 5.151 | 5.151 | 5.151 | 36.59 | 36.59 | 36.59 | 5.2485 | 3.3186 | 1.9299
TiO2 | Orthorhombic | 5.018 | 5.018 | 10.235 | 90 | 90 | 145.83 | 3.9477 | 1.4342 | 2.5135
C61O2 | Monoclinic | 9.938 | 9.924 | 17.844 | 56.54 | 90 | 90 | 2.6838 | 1.4196 | 1.2642
SrO2 | Tetragonal | 3.544 | 3.544 | 4.177 | 115.1 | 115.1 | 90 | 5.3017 | 2.4522 | 2.8495
SbO2 | Monoclinic | 4.861 | 5.398 | 6.516 | 103.29 | 111.9 | 90 | 7.5946 | 5.5658 | 2.0288
SiO2 | Hexagonal | 12.884 | 12.884 | 3.885 | 90 | 90 | 120 | 2.0972 | 0.8634 | 1.2338
SiO2 | Orthorhombic | 5.765 | 5.765 | 11.314 | 90 | 90 | 94.08 | 4.6897 | 0.1798 | 4.5099
SiO2 | Cubic | 10.47 | 10.47 | 10.47 | 109.47 | 109.47 | 109.47 | 6.2051 | 1.8977 | 4.3074
HfO2 | Tetragonal | 4.814 | 4.814 | 3.205 | 90 | 90 | 90 | 6.1408 | 2.2383 | 3.9025
CrO2 | Monoclinic | 2.979 | 2.979 | 9.551 | 81.41 | 81.41 | 57.35 | 2.5276 | 1.5 | 1.0276
SeO2 | Orthorhombic | 4.501 | 5.098 | 15.102 | 90 | 90 | 90 | 3.6317 | 0.19 | 3.4417
ZrO2 | Orthorhombic | 3.388 | 5.633 | 6.589 | 90 | 90 | 90 | 7.1338 | 4.2764 | 2.8574
MnO2 | Cubic | 5.685 | 5.685 | 5.686 | 60 | 59.99 | 60.01 | 2.194 | 0.6201 | 1.5739
CrO2 | Tetragonal | 2.999 | 7.147 | 7.149 | 87.74 | 77.89 | 77.9 | 1.9784 | 0.9217 | 1.0567
NiO2 | Trigonal | 2.799 | 2.799 | 4.618 | 90 | 90 | 120 | 3.0096 | 1.5479 | 1.4617
TiO2 | Orthorhombic | 2.967 | 10.675 | 17.531 | 90 | 90 | 90 | 4.1798 | 1.7359 | 2.4439
TiO2 | Trigonal | 5.169 | 5.169 | 5.169 | 33.71 | 33.71 | 33.71 | 3.5247 | 1.0731 | 2.4516
MnO2 | Orthorhombic | 16.82 | 14.591 | 8.871 | 88.08 | 60.11 | 31.81 | -4.8272 | -5.9746 | 1.1474
TiO2 | Orthorhombic | 18.757 | 4.682 | 2.966 | 90 | 90 | 90 | 4.8458 | 2.5515 | 2.2943
WO2 | Trigonal | 6.732 | 6.732 | 6.732 | 52.82 | 52.82 | 52.82 | 4.2245 | 2.8242 | 1.4003
SnO2 | Triclinic | 10.992 | 10.706 | 10.508 | 91.66 | 89.65 | 85.97 | 5.8529 | 4.8225 | 1.0304
SnO2 | Trigonal | 5.825 | 5.825 | 5.825 | 67.86 | 67.86 | 67.86 | 5.8467 | 4.2397 | 1.607
SeO2 | Orthorhombic | 5.208 | 8.676 | 8.773 | 90 | 90 | 90 | 2.6364 | -0.634 | 3.2704
TiO2 | Orthorhombic | 5.185 | 5.988 | 10.676 | 90 | 90 | 90 | 2.764 | 0.2503 | 2.5137
TeO2 | Orthorhombic | 4.741 | 4.907 | 7.673 | 90 | 90 | 90 | 6.9795 | 4.1276 | 2.8519
TiO2 | Triclinic | 10.419 | 9.865 | 10.438 | 90.23 | 89.68 | 94.01 | 4.4296 | 2.1294 | 2.3002
ZrO2 | Tetragonal | 3.6 | 3.6 | 5.225 | 90 | 90 | 90 | 6.7634 | 2.912 | 3.8514
SiO2 | Monoclinic | 5.441 | 5.441 | 5.463 | 97.1 | 97.1 | 100.65 | 6.0738 | 1.1715 | 4.9023
TiO2 | Monoclinic | 4.813 | 5.041 | 4.872 | 90 | 90 | 99.86 | 6.1769 | 3.9452 | 2.2317
SnO2 | Orthorhombic | 3.225 | 9.335 | 11.354 | 90 | 90 | 90 | 5.0611 | 3.8317 | 1.2294
TiO2 | Orthorhombic | 5.72 | 8.711 | 3.707 | 90 | 90 | 90 | 2.5658 | -0.1324 | 2.6982
TiO2 | Orthorhombic | 2.966 | 4.881 | 9.46 | 90 | 90 | 90 | 4.2628 | 1.7871 | 2.4757
SiO2 | Cubic | 15.311 | 15.311 | 15.311 | 60 | 60 | 60 | 3.5602 | -0.9766 | 4.5368
SiO2 | Trigonal | 5.927 | 5.927 | 5.927 | 89.15 | 89.15 | 89.15 | 7.2423 | 2.6861 | 4.5562
SiO2 | Monoclinic | 4.281 | 4.318 | 8.003 | 86.38 | 90 | 90 | 4.849 | 2.1008 | 2.7482
TeO2 | Tetragonal | 4.833 | 4.833 | 7.651 | 90 | 90 | 90 | 6.9731 | 4.1687 | 2.8044
SbO2 | Triclinic | 6.504 | 7.423 | 15.664 | 96.04 | 89.24 | 113.85 | 3.5159 | 2.3076 | 1.2083
ZrO2 | Tetragonal | 8.079 | 8.079 | 5.03 | 90 | 90 | 90 | 6.4069 | 3.3988 | 3.0081
HfO2 | Triclinic | 10.598 | 11.804 | 10.696 | 90.14 | 95.49 | 87.03 | 5.8424 | 2.059 | 3.7834
NO2 | Cubic | 6.676 | 6.676 | 6.676 | 109.47 | 109.47 | 109.47 | 0.637 | -2.1895 | 2.8265
HfO2 | Orthorhombic | 4.81 | 5.784 | 15.918 | 90 | 90 | 90 | 6.325 | 2.1867 | 4.1383
ZrO2 | Orthorhombic | 3.475 | 10.374 | 3.793 | 90 | 90 | 90 | 6.0556 | 3.061 | 2.9946
ZrO2 | Cubic | 3.599 | 3.599 | 3.599 | 60 | 60 | 60 | 6.8993 | 3.7743 | 3.125
TiO2 | Orthorhombic | 6.567 | 6.567 | 10.464 | 90 | 90 | 122.95 | -1.1506 | -3.9832 | 2.8326
CdO2 | Cubic | 5.405 | 5.405 | 5.405 | 90 | 90 | 90 | 3.1735 | 1.92 | 1.2535
SiO2 | Orthorhombic | 12.933 | 10.669 | 8.104 | 85.95 | 55.37 | 38.68 | 3.784 | -0.5413 | 4.3253
TiO2 | Trigonal | 6.028 | 6.028 | 14.616 | 90 | 90 | 120 | 3.0525 | 1.2674 | 1.7851
TiO2 | Orthorhombic | 8.883 | 10.665 | 2.968 | 90 | 90 | 90 | 4.1303 | 1.6986 | 2.4317
SnO2 | Tetragonal | 7.769 | 7.769 | 7.769 | 92.48 | 92.48 | 155.99 | 4.3546 | 2.5054 | 1.8492
VO2 | Monoclinic | 5.492 | 6.294 | 6.296 | 97.24 | 90.79 | 89.22 | 3.1171 | 1.9798 | 1.1373
NO2 | Monoclinic | 4.692 | 5.923 | 6.214 | 117.11 | 90 | 90 | 0.543 | -2.1616 | 2.7046
TiO2 | Monoclinic | 3.827 | 3.827 | 5.472 | 70.11 | 70.11 | 90.01 | 4.1534 | 1.9779 | 2.1755
TiO2 | Orthorhombic | 4.844 | 4.996 | 9.442 | 90 | 90 | 90 | 6.525 | 4.4236 | 2.1014
TiO2 | Triclinic | 10.27 | 10.58 | 10.569 | 90.48 | 89.63 | 89 | 3.8056 | 1.3969 | 2.4087
TiO2 | Orthorhombic | 3.773 | 5.987 | 9.073 | 90 | 90 | 90 | 1.8378 | -1.0519 | 2.8897
SiO2 | Orthorhombic | 15.363 | 15.363 | 15.363 | 109.77 | 109.56 | 109.09 | -1.4577 | -5.5264 | 4.0687
TiO2 | Cubic | 3.422 | 3.422 | 3.422 | 60 | 60 | 60 | 6.5792 | 5.5227 | 1.0565
VO2 | Triclinic | 3.009 | 8.758 | 10.667 | 89.72 | 89.76 | 91.81 | 3.2591 | 2.0131 | 1.246
TeO2 | Orthorhombic | 3.578 | 5.856 | 8.024 | 90 | 90 | 90 | 7.8292 | 5.4983 | 2.3309
TiO2 | Triclinic | 10.364 | 10.631 | 10.327 | 93.99 | 88.83 | 91.79 | 3.881 | 1.4427 | 2.4383
SiO2 | Tetragonal | 6.939 | 6.939 | 6.939 | 131.72 | 131.72 | 70.68 | 4.9143 | 0.0849 | 4.8294
ZrO2 | Orthorhombic | 10.216 | 5.219 | 5.31 | 90 | 90 | 90 | 6.0863 | 2.6234 | 3.4629
TiO2 | Tetragonal | 3.783 | 3.783 | 5.501 | 110.11 | 110.11 | 90 | 3.9525 | 1.8939 | 2.0586
SiO2 | Orthorhombic | 5.068 | 5.068 | 5.068 | 127.67 | 124.59 | 79.69 | 5.1066 | 0.3906 | 4.716
TiO2 | Triclinic | 10.591 | 10.785 | 10.486 | 89.97 | 83.83 | 83.36 | 3.5857 | 0.985 | 2.6007
VO2 | Orthorhombic | 3.015 | 8.781 | 10.528 | 90 | 89.99 | 89.99 | 3.4375 | 2.0338 | 1.4037
VO2 | Monoclinic | 5.931 | 5.898 | 5.979 | 59.78 | 59.42 | 60.84 | 2.5718 | 1.4626 | 1.1092
SiO2 | Triclinic | 5.278 | 5.502 | 6 | 95.82 | 99.9 | 118.12 | 6.4154 | 1.6189 | 4.7965
IO2 | Monoclinic | 6.767 | 7.827 | 8.299 | 116.69 | 90 | 90 | 5.172 | 3.7095 | 1.4625
ZrO2 | Orthorhombic | 5.827 | 4.984 | 5.387 | 90 | 90 | 90 | 5.0212 | 1.8552 | 3.166
SiO2 | Orthorhombic | 4.521 | 8.272 | 9.475 | 90 | 90 | 90 | 4.7616 | 0.17 | 4.5916
BaO2 | Monoclinic | 7.745 | 7.841 | 8.178 | 60.44 | 90 | 90 | 3.0262 | -0.576 | 3.6022
TiO2 | Orthorhombic | 3.167 | 5.254 | 6.288 | 90 | 90 | 90 | 7.4449 | 5.6898 | 1.7551
SiO2 | Triclinic | 11.421 | 11.608 | 12.38 | 94.95 | 91.36 | 95.62 | 4.0819 | 2.1772 | 1.9047
TiO2 | Tetragonal | 5.47 | 5.47 | 5.47 | 114.49 | 107.02 | 107.02 | 4.9826 | 3.2016 | 1.781
BaO2 | Tetragonal | 3.838 | 3.838 | 4.389 | 115.93 | 115.93 | 90 | 4.4204 | 2.1852 | 2.2352
SiO2 | Trigonal | 8.289 | 8.289 | 7.547 | 90 | 90 | 120 | 6.1355 | 2.1005 | 4.035
GeO2 | Trigonal | 4.987 | 4.987 | 5.675 | 90 | 90 | 120 | 2.4109 | -0.8392 | 3.2501
Al2O3 | Trigonal | 4.988 | 4.988 | 14.534 | 90 | 90 | 120 | 2.6084 | -2.1957 | 4.8041
Y2O3 | Cubic | 9.187 | 9.187 | 9.187 | 109.47 | 109.47 | 109.47 | 5.4694 | 1.3721 | 4.0973
Ga2O3 | Triclinic | 10.189 | 10.428 | 9.869 | 90.09 | 86.97 | 86.13 | 3.1351 | 1.0978 | 2.0373
UO3 | Trigonal | 3.809 | 3.809 | 4.153 | 90 | 90 | 120 | 6.295 | 4.6567 | 1.6383
Bi2O3 | Cubic | 11.265 | 11.265 | 11.265 | 90 | 90 | 90 | 6.0494 | 3.5096 | 2.5398
Al2O3 | Triclinic | 10.36 | 10.364 | 10.481 | 93.67 | 89.98 | 88.85 | 7.4092 | 4.1366 | 3.2726
Al2O3 | Triclinic | 10.363 | 10.747 | 9.998 | 91.24 | 90.17 | 90.06 | 7.8875 | 3.8294 | 4.0581
Al2O3 | Triclinic | 10.172 | 10.352 | 10.549 | 92.79 | 94.76 | 92.37 | 7.6105 | 3.9845 | 3.626
Bi2O3 | Monoclinic | 4.218 | 8.198 | 7.33 | 26.57 | 49.21 | 54.26 | 5.8059 | 4.1196 | 1.6863
Al2O3 | Triclinic | 5.849 | 6.139 | 19.438 | 94.82 | 122.95 | 120.31 | 7.262 | 4.0701 | 3.1919
LuO3 | Cubic | 6.455 | 6.455 | 6.455 | 109.47 | 109.47 | 109.47 | 3.6666 | 2.2303 | 1.4363
WO3 | Orthorhombic | 5.238 | 5.34 | 7.468 | 90 | 90 | 90 | 1.9031 | 0.5079 | 1.3952
Y2O3 | Monoclinic | 3.488 | 7.184 | 8.614 | 99.84 | 90 | 104.05 | 6.1112 | 2.1555 | 3.9557
UO3 | Orthorhombic | 11.302 | 11.281 | 6.974 | 72.18 | 71.84 | 35.98 | 4.4388 | 2.5605 | 1.8783
Al2O3 | Triclinic | 10.655 | 9.885 | 10.517 | 86.42 | 91.42 | 89.27 | 7.8456 | 3.9375 | 3.9081
Bi2O3 | Trigonal | 5.891 | 5.891 | 5.891 | 65.07 | 65.07 | 65.07 | 7.142 | 5.0638 | 2.0782
Al2O3 | Triclinic | 10.423 | 10.844 | 10.373 | 92.2 | 80.86 | 91.16 | 7.2036 | 3.4761 | 3.7275
TeO3 | Orthorhombic | 4.994 | 5.19 | 7.235 | 90 | 90 | 90 | 5.0787 | 3.9438 | 1.1349
MoO3 | Orthorhombic | 3.681 | 3.919 | 14.229 | 90 | 90 | 90 | 2.866 | 0.9173 | 1.9487
WO3 | Orthorhombic | 3.875 | 3.875 | 7.698 | 90 | 90 | 90.03 | 1.615 | 0.3449 | 1.2701
Ga2O3 | Orthorhombic | 4.904 | 4.904 | 7.284 | 90 | 90 | 146.58 | 4.905 | 3.7006 | 1.2044
Al2O3 | Triclinic | 10.265 | 10.529 | 10.386 | 90.2 | 83.21 | 91.14 | 7.5566 | 3.8203 | 3.7363
Al2O3 | Triclinic | 10.7 | 10.265 | 10.21 | 85.77 | 88.86 | 90.21 | 7.6339 | 3.9201 | 3.7138
Dy2O3 | Trigonal | 3.656 | 3.656 | 5.811 | 90 | 90 | 120 | 6.5618 | 2.3621 | 4.1997
Pr2O3 | Monoclinic | 3.732 | 7.503 | 9.095 | 99.5 | 90 | 104.4 | 5.674 | 2.1222 | 3.5518
Ga2O3 | Triclinic | 10.281 | 9.787 | 10.444 | 90.83 | 87.7 | 89.19 | 3.1498 | 0.9977 | 2.1521
WO3 | Triclinic | 7.389 | 7.544 | 7.738 | 88.88 | 89.73 | 89.73 | 2.1099 | 0.4364 | 1.6735
Pm2O3 | Cubic | 9.535 | 9.535 | 9.535 | 109.47 | 109.47 | 109.47 | 5.004 | 1.2374 | 3.7666
Al2O3 | Triclinic | 10.025 | 10.025 | 10.973 | 90.97 | 86.21 | 89.32 | 7.7508 | 4.6401 | 3.1107
Ga2O3 | Trigonal | 5.332 | 5.332 | 5.332 | 55.89 | 55.89 | 55.89 | 4.9844 | 2.5819 | 2.4025
Ho2O3 | Cubic | 9.114 | 9.114 | 9.114 | 109.47 | 109.47 | 109.47 | 5.1663 | 1.2205 | 3.9458
UO3 | Monoclinic | 14.51 | 4.075 | 10.486 | 82.52 | 90 | 90 | 4.6162 | 3.128 | 1.4882
Al2O3 | Monoclinic | 5.658 | 5.657 | 24.266 | 77.36 | 90 | 90 | 9.8801 | 5.8103 | 4.0698
Bi2O3 | Monoclinic | 5.872 | 7.517 | 8.115 | 90 | 90 | 113.73 | 6.5855 | 4.391 | 2.1945
Al2O3 | Monoclinic | 16.665 | 5.599 | 5.599 | 90.06 | 60.43 | 59.11 | 9.8937 | 5.7521 | 4.1416
Dy2O3 | Cubic | 9.175 | 9.175 | 9.175 | 109.47 | 109.47 | 109.47 | 5.2269 | 1.3014 | 3.9255
WO3 | Orthorhombic | 3.885 | 7.689 | 7.75 | 90 | 90 | 90 | 1.8886 | 0.2878 | 1.6008
Al2O3 | Triclinic | 10.233 | 10.165 | 10.498 | 90.85 | 92.22 | 87.57 | 8.0459 | 4.4963 | 3.5496
Al2O3 | Triclinic | 5.223 | 5.345 | 20.008 | 91.32 | 96.44 | 115.74 | 3.338 | 0.2265 | 3.1115
WO3 | Triclinic | 11.999 | 12.093 | 11.67 | 93.61 | 88.52 | 78.74 | 1.6455 | -0.2977 | 1.9432
CrO3 | Orthorhombic | 4.91 | 4.91 | 5.788 | 90 | 90 | 117.7 | 0.0156 | -2.0263 | 2.0419
Al2O3 | Triclinic | 10.689 | 10.556 | 10.085 | 96.49 | 92.99 | 88.61 | 7.5732 | 4.103 | 3.4702
Sb2O3 | Cubic | 7.934 | 7.934 | 7.934 | 60 | 60 | 60 | 6.2874 | 2.9466 | 3.3408
Al2O3 | Orthorhombic | 4.833 | 8.303 | 8.924 | 90 | 90 | 90 | 10.4057 | 5.5783 | 4.8274
La2O3 | Hexagonal | 6.37 | 6.37 | 3.29 | 90 | 90 | 120.01 | 4.7323 | 3.038 | 1.6943
Al2O3 | Triclinic | 10.345 | 10.365 | 10.095 | 91.56 | 94.67 | 87.88 | 8.0384 | 4.035 | 4.0034
Y2O3 | Triclinic | 12.315 | 11.181 | 11.654 | 95.07 | 91.3 | 93.95 | 4.6969 | 1.7885 | 2.9084
Y2O3 | Orthorhombic | 6.03 | 3.344 | 13.034 | 90 | 90 | 90 | 5.91 | 2.8742 | 3.0358
Fe2O3 | Orthorhombic | 5.145 | 5.288 | 7.511 | 89.7 | 90.16 | 90.12 | 5.0087 | 3.4984 | 1.5103
Al2O3 | Monoclinic | 5.585 | 5.585 | 13.531 | 90.5 | 89.5 | 119.62 | 9.8401 | 6.0605 | 3.7796
Ga2O3 | Triclinic | 10.118 | 10.207 | 10.452 | 93.17 | 87.57 | 91.45 | 2.9371 | 0.8901 | 2.047
Dy2O3 | Monoclinic | 3.484 | 7.173 | 8.596 | 99.8 | 90 | 104.06 | 6.0222 | 2.0247 | 3.9975
Y2O3 | Monoclinic | 3.42 | 9.203 | 9.36 | 73.41 | 90 | 90 | 5.2878 | 2.4864 | 2.8014
CrO3 | Orthorhombic | 5.338 | 5.561 | 8.667 | 90 | 90 | 90 | -0.6871 | -2.0464 | 1.3593
Al2O3 | Orthorhombic | 5.564 | 5.564 | 4.925 | 90 | 90 | 59.29 | 5.7138 | 1.4791 | 4.2347
CrO3 | Orthorhombic | 4.57 | 5.852 | 9.571 | 90 | 90 | 90 | -0.8271 | -2.0627 | 1.2356
Al2O3 | Triclinic | 10.533 | 10.302 | 10.367 | 87.31 | 93.54 | 83.97 | 7.6859 | 4.1864 | 3.4995
La2O3 | Monoclinic | 7.622 | 7.622 | 9.224 | 80.02 | 80.02 | 28.85 | 9.0722 | 5.6612 | 3.411
Al2O3 | Monoclinic | 2.855 | 4.958 | 9.246 | 81.05 | 89.82 | 89.94 | 5.9471 | 4.5094 | 1.4377
Pm2O3 | Monoclinic | 3.647 | 7.369 | 8.915 | 99.51 | 90 | 104.33 | 5.6562 | 1.9546 | 3.7016
Dy2O3 | Tetragonal | 3.788 | 3.788 | 5.557 | 90 | 90 | 90 | 3.6173 | 2.0764 | 1.5409
V2O3 | Triclinic | 3.112 | 6.89 | 7.614 | 81.37 | 90.72 | 76.54 | 6.1107 | 4.59 | 1.5207
Al2O3 | Triclinic | 10.225 | 10.654 | 9.914 | 90.94 | 91.27 | 92.12 | 8.1179 | 4.3562 | 3.7617
WO3 | Orthorhombic | 7.678 | 7.734 | 7.764 | 90 | 90 | 90 | 1.6338 | 0.3566 | 1.2772
Sm2O3 | Tetragonal | 3.892 | 3.892 | 5.714 | 90 | 90 | 90 | 3.4417 | 1.7225 | 1.7192
Gd2O3 | Cubic | 9.358 | 9.358 | 9.358 | 109.47 | 109.47 | 109.47 | 4.3996 | 1.4585 | 2.9411
V2O3 | Monoclinic | 3.777 | 5.481 | 12.036 | 90 | 90 | 71.76 | 4.9244 | 3.6875 | 1.2369
Al2O3 | Monoclinic | 7.733 | 3.27 | 10.519 | 90.01 | 27.55 | 102.21 | 7.3715 | 3.166 | 4.2055
Al2O3 | Triclinic | 10.146 | 10.995 | 10.436 | 88.88 | 89.86 | 89.29 | 7.1967 | 3.2687 | 3.928
SeO3 | Orthorhombic | 5.582 | 6.126 | 9.452 | 90 | 90 | 90 | -0.6223 | -2.7072 | 2.0849
MoO3 | Monoclinic | 3.681 | 3.917 | 7.282 | 103.18 | 90 | 90 | 2.6273 | 0.943 | 1.6843
IO3 | Triclinic | 5.094 | 6.731 | 6.771 | 97.63 | 95.86 | 105.24 | 3.9975 | 2.0793 | 1.9182
Tm2O3 | Cubic | 8.995 | 8.995 | 8.995 | 109.47 | 109.47 | 109.47 | 5.1798 | 1.2011 | 3.9787
ClO3 | Monoclinic | 5.09 | 5.09 | 9.869 | 96.64 | 96.64 | 114.28 | -0.166 | -1.3763 | 1.2103
Al2O3 | Triclinic | 5.557 | 5.566 | 10.025 | 108.01 | 84.15 | 59.83 | 8.9655 | 4.9482 | 4.0173
As2O3 | Monoclinic | 9.915 | 6.515 | 8.459 | 90 | 94.37 | 90 | 0.4649 | -0.9842 | 1.4491
Er2O3 | Trigonal | 6.77 | 6.77 | 6.77 | 31.49 | 31.49 | 31.49 | 4.3982 | 1.5156 | 2.8826
Al2O3 | Triclinic | 10.423 | 10.24 | 10.523 | 86.84 | 87.61 | 90.11 | 7.6846 | 4.1622 | 3.5224
MoO3 | Triclinic | 11.782 | 13.696 | 12.207 | 91.19 | 92.77 | 89.94 | -0.0815 | -1.7199 | 1.6384
WO3 | Orthorhombic | 7.676 | 7.735 | 7.771 | 90 | 90 | 90 | 1.7016 | 0.3452 | 1.3564
WO3 | Cubic | 6.509 | 6.509 | 6.509 | 109.47 | 109.47 | 109.47 | 1.743 | 0.6824 | 1.0606
Al2O3 | Triclinic | 10.378 | 10.487 | 10.625 | 97.19 | 96.4 | 88.45 | 7.4174 | 3.919 | 3.4984
As2O3 | Monoclinic | 4.592 | 10.958 | 13.387 | 97.82 | 90 | 90 | 4.2703 | 0.6497 | 3.6206
Al2O3 | Triclinic | 10.323 | 9.906 | 11.172 | 94.77 | 90.88 | 93.16 | 7.3828 | 4.1932 | 3.1896
B2O3 | Triclinic | 10.123 | 10.788 | 12.258 | 81.91 | 89.09 | 91.81 | 3.1464 | -0.9335 | 4.0799
Er2O3 | Trigonal | 3.605 | 3.605 | 5.759 | 90 | 90 | 120 | 6.5126 | 2.3157 | 4.1969
WO3 | Monoclinic | 7.68 | 7.719 | 7.751 | 89.82 | 90 | 90 | 1.7324 | 0.3616 | 1.3708
Y2O3 | Triclinic | 11.891 | 11.414 | 11.839 | 94.38 | 83.47 | 87.41 | 4.7786 | 1.8365 | 2.9421
Lu2O3 | Monoclinic | 3.359 | 7.007 | 8.333 | 100.01 | 90 | 103.87 | 6.1742 | 1.8979 | 4.2763
Ho2O3 | Monoclinic | 3.459 | 7.139 | 8.54 | 99.86 | 90 | 104.02 | 5.9898 | 1.9323 | 4.0575
P2O3 | Monoclinic | 8.487 | 6.661 | 7.184 | 71.65 | 90 | 90 | 3.6212 | -0.2197 | 3.8409
Y2O3 | Trigonal | 5.782 | 6.032 | 5.782 | 118.64 | 60 | 118.64 | 5.8927 | 1.4459 | 4.4468
Ac2O3 | Trigonal | 4.095 | 4.095 | 6.3 | 90 | 90 | 120 | 8.1122 | 4.5896 | 3.5226
Y2O3 | Trigonal | 3.656 | 3.656 | 5.841 | 90 | 90 | 120 | 6.5803 | 2.4967 | 4.0836
Gd2O3 | Trigonal | 3.729 | 3.729 | 5.894 | 90 | 90 | 120 | 5.0966 | 2.3983 | 2.6983
Ga2O3 | Triclinic | 10.036 | 10.071 | 10.045 | 93.03 | 90.3 | 89.49 | 3.2831 | 1.4535 | 1.8296
WO3 | Orthorhombic | 3.899 | 7.498 | 7.665 | 90 | 90 | 90 | 1.4069 | 0.1513 | 1.2556
MoO3 | Monoclinic | 7.184 | 7.612 | 7.801 | 90 | 91.11 | 90 | 1.7153 | 0.3439 | 1.3714
Al2O3 | Triclinic | 10.978 | 9.949 | 9.987 | 93.97 | 92.01 | 85.56 | 8.063 | 4.1866 | 3.8764
WO3 | Tetragonal | 7.589 | 7.589 | 3.886 | 90 | 90 | 90 | 1.6299 | 0.3757 | 1.2542
TeO3 | Orthorhombic | 5.128 | 4.801 | 8.342 | 90 | 90 | 90 | 4.1057 | 2.8568 | 1.2489
Al2O3 | Triclinic | 10.174 | 10.437 | 10.623 | 88.03 | 81.66 | 87.65 | 6.7552 | 4.6924 | 2.0628
Al2O3 | Triclinic | 10.556 | 10.392 | 10.343 | 91.54 | 89.06 | 84.58 | 7.5586 | 3.9104 | 3.6482
Al2O3 | Triclinic | 10.579 | 10.505 | 10.183 | 89.57 | 95.25 | 88.96 | 7.3945 | 4.1592 | 3.2353
Al2O3 | Monoclinic | 5.313 | 12.017 | 3.157 | 90 | 109.37 | 90 | 9.3784 | 5.2019 | 4.1765
Fe2O3 | Cubic | 8.276 | 8.276 | 8.276 | 109.47 | 109.47 | 109.47 | 4.3844 | 2.9942 | 1.3902
Bi2O3 | Trigonal | 6.048 | 7.761 | 7.761 | 120 | 90 | 90 | 6.2297 | 4.7422 | 1.4875
Al2O3 | Triclinic | 5.594 | 6.134 | 18.732 | 95.71 | 121.7 | 120.02 | 8.1427 | 4.9208 | 3.2219
UO3 | Cubic | 4.135 | 4.135 | 4.135 | 90 | 90 | 90 | 3.0456 | 1.4106 | 1.635
Bi2O3 | Trigonal | 3.853 | 3.854 | 5.927 | 90 | 90 | 120 | 6.9935 | 5.8717 | 1.1218
Fe2O3 | Triclinic | 8.476 | 8.456 | 25.291 | 90 | 90.07 | 90.01 | 3.6852 | 2.4873 | 1.1979
XeO3 | Orthorhombic | 5.531 | 6.155 | 8.25 | 90 | 90 | 90 | -0.5756 | -2.7068 | 2.1312
Al2O3 | Triclinic | 10.219 | 10.315 | 10.686 | 88.91 | 96.3 | 85.62 | 6.8279 | 5.1222 | 1.7057
WO3 | Orthorhombic | 3.884 | 7.697 | 7.735 | 90 | 90 | 90 | 1.6171 | 0.3556 | 1.2615
Al2O3 | Triclinic | 10.146 | 10.035 | 10.3 | 89.35 | 92.22 | 89.8 | 8.5018 | 5.2377 | 3.2641
MoO3 | Monoclinic | 7.145 | 5.405 | 5.602 | 90 | 90.44 | 90 | 2.248 | 0.3382 | 1.9098
Al2O3 | Triclinic | 10.263 | 10.849 | 10.128 | 86.47 | 91.12 | 89.04 | 7.4003 | 3.9682 | 3.4321
Al2O3 | Triclinic | 5.716 | 5.665 | 16.595 | 62.92 | 66.37 | 58.34 | 8.6629 | 5.0462 | 3.6167
Bi2O3 | Cubic | 7.947 | 7.947 | 7.947 | 60 | 60 | 60 | 5.6278 | 3.0464 | 2.5814
Sb2O3 | Monoclinic | 4.813 | 8.124 | 9.475 | 107.2 | 90 | 90 | 6.2996 | 3.7923 | 2.5073
WO3 | Triclinic | 7.301 | 7.449 | 10.243 | 90.14 | 93 | 93.5 | 0.4305 | -2.1615 | 2.592
WO3 | Triclinic | 12.452 | 12.399 | 11.706 | 94.53 | 90.25 | 95.87 | 1.1235 | -0.8241 | 1.9476
SeO3 | Tetragonal | 5.272 | 9.636 | 9.636 | 90 | 90 | 90 | 0.2077 | -2.2235 | 2.4312
Tm2O3 | Trigonal | 3.581 | 3.581 | 5.73 | 90 | 90 | 120 | 6.4295 | 2.276 | 4.1535
Sb2O3 | Orthorhombic | 7.613 | 7.777 | 12.068 | 90 | 90 | 90 | 6.3527 | 3.9984 | 2.3543
Nd2O3 | Trigonal | 3.847 | 3.847 | 6.02 | 90 | 90 | 120 | 6.0426 | 2.2337 | 3.8089
Cr2O3 | Cubic | 8.039 | 9.282 | 9.282 | 90 | 54.73 | 54.73 | 5.7879 | 3.8892 | 1.8987
WO3 | Orthorhombic | 7.366 | 7.576 | 7.747 | 90 | 90 | 90 | 1.8836 | 0.4191 | 1.4645
Y2O3 | Orthorhombic | 5.772 | 5.946 | 16.659 | 90 | 90 | 90 | 6.1109 | 1.7188 | 4.3921
Al2O3 | Monoclinic | 10.341 | 5.146 | 5.914 | 123.47 | 150.97 | 50.9 | 7.0405 | 2.4537 | 4.5868
WO3 | Orthorhombic | 3.872 | 7.48 | 7.749 | 90 | 89.65 | 90 | 1.9367 | 0.2719 | 1.6648
WO3 | Triclinic | 12.577 | 12.053 | 11.514 | 86.15 | 80.95 | 83.04 | 1.4047 | -0.3635 | 1.7682
TeO3 | Monoclinic | 5.167 | 5.167 | 9.789 | 84.45 | 95.55 | 60.03 | 3.1467 | 0.9872 | 2.1595
Lu2O3 | Cubic | 8.887 | 8.887 | 8.887 | 109.47 | 109.47 | 109.47 | 5.1988 | 1.1777 | 4.0211
Al2O3 | Triclinic | 10.304 | 10.478 | 9.933 | 91.05 | 89.18 | 88.44 | 8.2561 | 4.3942 | 3.8619
Bi2O3 | Cubic | 9.382 | 9.382 | 9.382 | 109.47 | 109.47 | 109.47 | 3.7099 | 2.4729 | 1.237
Fe2O3 | Triclinic | 9.256 | 10.281 | 10.883 | 86.61 | 98.21 | 88.04 | 2.903 | 1.7652 | 1.1378
Sb2O3 | Orthorhombic | 3.354 | 4.029 | 13.273 | 90 | 90 | 90 | 6.0241 | 4.5452 | 1.4789
Bi2O3 | Trigonal | 5.675 | 5.675 | 5.675 | 88.85 | 88.85 | 88.85 | 5.2161 | 2.7904 | 2.4257
Al2O3 | Triclinic | 10.548 | 10.407 | 9.9 | 86.24 | 91.1 | 90.85 | 8.1068 | 4.0228 | 4.084
WO3 | Monoclinic | 7.402 | 7.58 | 8.435 | 101.28 | 90.1 | 90.05 | 1.5331 | -1.127 | 2.6601
V2O3 | Monoclinic | 5.761 | 6.06 | 6.06 | 125.41 | 116.6 | 63.4 | 3.1477 | 2.0448 | 1.1029
Al2O3 | Triclinic | 10.401 | 9.71 | 10.758 | 91.55 | 94.31 | 89.83 | 7.4867 | 4.4894 | 2.9973
Nd2O3 | Monoclinic | 3.69 | 7.439 | 9.007 | 99.52 | 90 | 104.36 | 5.6411 | 2.0046 | 3.6365
Bi2O3 | Trigonal | 10.414 | 10.414 | 10.414 | 90.05 | 90.05 | 90.05 | 6.3287 | 4.5942 | 1.7345
MoO3 | Triclinic | 5.4 | 5.44 | 7.797 | 89.52 | 89.11 | 87.87 | 2.2021 | 0.3835 | 1.8186
Y2O3 | Triclinic | 11.435 | 11.587 | 12.06 | 94.83 | 85.53 | 90.8 | 4.6894 | 1.6684 | 3.021
Al2O3 | Triclinic | 9.883 | 9.975 | 11.324 | 91.25 | 94.38 | 86.94 | 7.7577 | 3.9428 | 3.8149
Al2O3 | Triclinic | 10.239 | 10.164 | 10.717 | 91.48 | 88.91 | 89.01 | 7.5582 | 4.1274 | 3.4308
Al2O3 | Triclinic | 10.554 | 10.157 | 10.465 | 94.02 | 95.11 | 89.8 | 7.6955 | 3.8282 | 3.8673
La2O3 | Trigonal | 3.931 | 3.931 | 6.112 | 90 | 90 | 120 | 9.6181 | 5.7933 | 3.8248
Tm2O3 | Monoclinic | 3.405 | 7.066 | 8.43 | 99.9 | 90 | 103.94 | 6.0795 | 1.9104 | 4.1691
WO3 | Hexagonal | 7.403 | 7.403 | 3.806 | 90 | 90 | 120 | 0.7944 | -0.3457 | 1.1401
Al2O3 | Triclinic | 10.498 | 10.07 | 10.98 | 77.15 | 86.23 | 86.91 | 7.5457 | 3.9004 | 3.6453
B2O3 | Triclinic | 10.746 | 11.443 | 11.384 | 85.89 | 88.29 | 87.68 | 2.7809 | -1.4449 | 4.2258
Y2O3 | Monoclinic | 14.321 | 3.471 | 8.539 | 90 | 98.75 | 90 | 5.8064 | 2.2337 | 3.5727
WO3 | Hexagonal | 7.403 | 7.403 | 7.678 | 90 | 90 | 120 | 1.1103 | -0.3777 | 1.488
Al2O3 | Triclinic | 9.823 | 11.226 | 10.23 | 91.04 | 86.26 | 88.86 | 7.4438 | 4.0261 | 3.4177
Fe2O3 | Triclinic | 10.022 | 10.819 | 9.821 | 90.88 | 93.31 | 95.47 | 2.5617 | 1.4494 | 1.1123
Tb2O3 | Cubic | 9.236 | 9.236 | 9.236 | 109.47 | 109.47 | 109.47 | 5.244 | 1.3434 | 3.9006
UO3 | Tetragonal | 11.244 | 11.244 | 11.244 | 143.84 | 143.84 | 52.06 | 4.5016 | 2.6161 | 1.8855
Al2O3 | Trigonal | 3.002 | 6.021 | 3.002 | 104.43 | 60 | 104.43 | 9.9578 | 5.9549 | 4.0029
Gd2O3 | Monoclinic | 3.563 | 7.289 | 8.762 | 99.75 | 90 | 104.14 | 4.8183 | 1.9126 | 2.9057
Bi2O3 | Cubic | 9.614 | 9.614 | 9.614 | 109.47 | 109.47 | 109.47 | 6.3669 | 4.4472 | 1.9197
AlO3 | Monoclinic | 7.79 | 7.79 | 2.972 | 100.82 | 100.82 | 27.61 | 5.0057 | 2.684 | 2.3217
Bi2O3 | Orthorhombic | 5.523 | 5.204 | 12.045 | 90 | 90 | 90 | 4.9397 | 3.191 | 1.7487
CrO3 | Monoclinic | 6.87 | 6.87 | 5.858 | 74.73 | 74.73 | 84.39 | -0.1842 | -2.2137 | 2.0295
Nd2O3 | Cubic | 9.637 | 9.637 | 9.637 | 109.47 | 109.47 | 109.47 | 4.9774 | 1.2694 | 3.708
Al2O3 | Triclinic | 10.253 | 10.38 | 10.459 | 93.31 | 87.28 | 91.97 | 7.5184 | 4.1941 | 3.3243
Al2O3 | Triclinic | 10.702 | 10.21 | 10.265 | 94.12 | 87.63 | 99.61 | 7.5617 | 4.4008 | 3.1609
Sb2O3 | Orthorhombic | 4.964 | 5.403 | 12.379 | 90 | 90 | 90 | 6.4587 | 4.2348 | 2.2239
B2O3 | Triclinic | 11.668 | 10.556 | 10.535 | 88.64 | 97.67 | 95.6 | 3.4074 | -0.718 | 4.1254
Sm2O3 | Cubic | 9.473 | 9.473 | 9.473 | 109.47 | 109.47 | 109.47 | 4.9659 | 1.1836 | 3.7823
Fe2O3 | Monoclinic | 8.095 | 8.097 | 8.091 | 71.21 | 109.58 | 70.12 | 4.5542 | 3.2077 | 1.3465
Lu2O3 | Trigonal | 3.532 | 3.532 | 5.699 | 90 | 90 | 120 | 6.3581 | 2.2698 | 4.0883
Al2O3 | Triclinic | 10.622 | 10.128 | 10.04 | 93.22 | 91.62 | 92.35 | 8.0667 | 4.207 | 3.8597
WO3 | Orthorhombic | 5.214 | 5.311 | 7.679 | 90 | 90 | 90 | 1.9502 | 0.4865 | 1.4637
Al2O3 | Triclinic | 5.63 | 5.652 | 14.084 | 89.62 | 90.84 | 119.77 | 9.2519 | 5.9086 | 3.3433
WO3 | Orthorhombic | 3.86 | 3.867 | 7.72 | 90 | 90 | 90 | 1.5218 | 0.3524 | 1.1694
Br2O3 | Monoclinic | 7.767 | 8.841 | 11.742 | 108.44 | 90 | 90 | 1.0029 | -0.7558 | 1.7587
Y2O3 | Triclinic | 11.634 | 11.609 | 12.028 | 87.02 | 85.09 | 86.23 | 4.5543 | 1.7412 | 2.8131
Al2O3 | Triclinic | 6.193 | 7.445 | 21.288 | 96.24 | 92.71 | 114.6 | 6.8608 | 5.4762 | 1.3846
Al2O3 | Monoclinic | 2.907 | 5.615 | 6.073 | 103.65 | 103.85 | 90 | 9.6272 | 5.1719 | 4.4553
Sb2O3 | Orthorhombic | 6.726 | 6.726 | 16.647 | 90 | 90 | 151.1 | 5.3775 | 4.1991 | 1.1784
B2O3 | Triclinic | 11.744 | 11.595 | 10.696 | 86.31 | 91.94 | 92.62 | 2.8458 | -1.5867 | 4.4325
Al2O3 | Orthorhombic | 3.12 | 5.57 | 9.563 | 90 | 90 | 124.07 | 5.3776 | 1.8685 | 3.5091
Al2O3 | Triclinic | 9.977 | 10.426 | 10.444 | 91.71 | 89.45 | 88.22 | 8.1022 | 4.2238 | 3.8784
Al2O3 | Triclinic | 5.655 | 5.658 | 13.642 | 92.17 | 89.35 | 119.64 | 9.4285 | 6.1291 | 3.2994
CrO3 | Orthorhombic | 4.717 | 4.881 | 5.705 | 90 | 90 | 118.8 | 0.0892 | -2.1993 | 2.2885
As2O3 | Orthorhombic | 5.27 | 7.496 | 13.152 | 90 | 90 | 90 | 1.7792 | -1.2711 | 3.0503
CrO3 | Monoclinic | 4.625 | 6.996 | 9.739 | 71.55 | 90 | 90 | -1.5419 | -3.3971 | 1.8552
As2O3 | Monoclinic | 4.605 | 8.032 | 9.277 | 101.2 | 90 | 90 | 3.9983 | 0.3677 | 3.6306
Al2O3 | Triclinic | 10.213 | 10.418 | 10.246 | 89.22 | 92.68 | 85.3 | 7.8503 | 4.1762 | 3.6741
WO3 | Tetragonal | 5.237 | 5.237 | 7.899 | 90 | 90 | 90 | 1.9475 | 0.3221 | 1.6254
WO3 | Hexagonal | 7.511 | 7.511 | 7.712 | 90 | 90 | 120 | 0.9002 | -0.3085 | 1.2087
Sc2O3 | Orthorhombic | 5.458 | 9.335 | 9.941 | 90 | 90 | 90 | 6.1052 | 1.9407 | 4.1645
Bi2O3 | Orthorhombic | 5.055 | 5.569 | 12.634 | 90 | 90 | 90 | 5.4998 | 3.2228 | 2.277
Sm2O3 | Monoclinic | 3.618 | 7.336 | 8.86 | 99.57 | 90 | 104.28 | 5.6378 | 1.8935 | 3.7443
Fe2O3 | Orthorhombic | 5.215 | 8.952 | 9.596 | 90 | 90 | 90 | 4.1021 | 2.577 | 1.5251
Al2O3 | Triclinic | 10.631 | 10.547 | 10.173 | 93.06 | 88.42 | 86.81 | 7.3013 | 4.0956 | 3.2057
Fe2O3 | Orthorhombic | 8.233 | 8.233 | 9.492 | 54.8 | 54.8 | 70.18 | 4.5517 | 3.2383 | 1.3134
La2O3 | Hexagonal | 6.267 | 6.267 | 3.3 | 90 | 90 | 120 | 4.9534 | 3.4192 | 1.5342
CrO3 | Orthorhombic | 4.863 | 4.863 | 3.097 | 90 | 90 | 119.45 | -0.47 | -1.9134 | 1.4434
WO3 | Triclinic | 12.091 | 11.53 | 12.577 | 83.67 | 91.1 | 87.58 | 1.5135 | -0.5715 | 2.085
WO3 | Monoclinic | 7.384 | 7.548 | 7.732 | 88.86 | 90 | 90 | 2.0694 | 0.4398 | 1.6296
Nd2O3 | Hexagonal | 6.165 | 6.165 | 3.217 | 90 | 90 | 120 | 1.9394 | 0.3691 | 1.5703
WO3 | Orthorhombic | 7.694 | 7.686 | 7.759 | 90 | 90 | 90 | 1.7172 | 0.3643 | 1.3529
As2O3 | Monoclinic | 4.559 | 5.389 | 13.034 | 90 | 90 | 94.69 | 4.2952 | 0.2613 | 4.0339
Cr2O3 | Orthorhombic | 5.039 | 5.211 | 7.195 | 90 | 90 | 90 | 6.3106 | 3.9668 | 2.3438
Al2O3 | Triclinic | 10.065 | 10.089 | 10.894 | 87.29 | 91.04 | 86.35 | 7.7858 | 4.3532 | 3.4326
Er2O3 | Monoclinic | 3.432 | 7.102 | 8.484 | 99.89 | 90 | 103.98 | 6.0655 | 1.9632 | 4.1023
Fe2O3 | Tetragonal | 8.525 | 8.525 | 25.593 | 90 | 90 | 90 | 3.794 | 2.2267 | 1.5673
Al2O3 | Triclinic | 10.236 | 10.525 | 10.413 | 86.53 | 87.65 | 89.51 | 7.6958 | 4.1051 | 3.5907
Sc2O3 | Cubic | 8.542 | 8.542 | 8.542 | 109.47 | 109.47 | 109.47 | 6.2236 | 2.4001 | 3.8235
Sc2O3 | Trigonal | 5.348 | 5.666 | 5.348 | 118.16 | 60 | 118.16 | 6.3904 | 2.2628 | 4.1276
Sc2O3 | Trigonal | 5.4 | 5.816 | 5.4 | 117.66 | 60 | 117.66 | 5.889 | 1.836 | 4.053
Fe2O3 | Orthorhombic | 5.173 | 5.325 | 7.524 | 90 | 90 | 90 | 3.7652 | 2.4557 | 1.3095
Al2O3 | Triclinic | 5.576 | 5.604 | 14.56 | 78.94 | 81.83 | 60.9 | 9.1048 | 5.1285 | 3.9763
Al2O3 | Triclinic | 10.409 | 10.315 | 10.483 | 93.36 | 91.07 | 90.97 | 7.3938 | 3.9473 | 3.4465
Tb2O3 | Tetragonal | 3.809 | 3.809 | 5.588 | 90 | 90 | 90 | 3.6816 | 2.1207 | 1.5609
WO3 | Tetragonal | 12.063 | 12.063 | 3.945 | 90 | 90 | 90 | 1.576 | 0.0852 | 1.4908
Cr2O3 | Monoclinic | 10.784 | 5.252 | 6.227 | 120.55 | 149.98 | 54.05 | 2.6318 | 1.4101 | 1.2217
Al2O3 | Monoclinic | 3.089 | 7.376 | 15.216 | 89.72 | 90 | 90 | 7.1393 | 3.1394 | 3.9999
WO3 | Tetragonal | 3.883 | 7.719 | 7.719 | 90 | 90 | 90 | 1.665 | 0.3544 | 1.3106
La2O3 | Cubic | 9.838 | 9.838 | 9.838 | 109.47 | 109.47 | 109.47 | 8.1639 | 4.632 | 3.5319
Al2O3 | Triclinic | 10.002 | 10.608 | 10.622 | 92.89 | 90.64 | 92.54 | 7.4709 | 3.9606 | 3.5103
Pb2O3 | Monoclinic | 4.894 | 4.824 | 7.033 | 89.32 | 90 | 90 | 5.8008 | 4.729 | 1.0718
WO3 | Cubic | 3.806 | 3.806 | 3.806 | 90 | 90 | 90 | 1.4901 | 0.3777 | 1.1124
WO3 | Hexagonal | 7.509 | 7.509 | 7.744 | 90 | 90 | 120 | 1.11 | -0.3834 | 1.4934
Bi2O3 | Hexagonal | 7.671 | 7.671 | 5.926 | 90 | 90 | 120 | 6.7552 | 5.2815 | 1.4737
As2O3 | Monoclinic | 4.612 | 8.827 | 8.923 | 74.45 | 90 | 90 | 4.5146 | 1.0652 | 3.4494
UO3 | Orthorhombic | 5.248 | 5.542 | 7.568 | 90 | 90 | 90 | 5.8816 | 3.9778 | 1.9038
CrO3 | Monoclinic | 5.259 | 5.001 | 7.129 | 89.91 | 90 | 90 | 1.5961 | 0.2697 | 1.3264
Al2O3 | Triclinic | 10.152 | 10.437 | 9.951 | 85.77 | 90.89 | 91.02 | 8.3452 | 4.7047 | 3.6405
B2O3 | Triclinic | 11.092 | 11.798 | 10.892 | 89.33 | 91.05 | 92.13 | 3.1145 | -1.3661 | 4.4806
As2O3 | Cubic | 7.882 | 7.882 | 7.882 | 60 | 60 | 60 | 3.314 | -0.7094 | 4.0234
Al2O3 | Trigonal | 3.017 | 3.017 | 7.575 | 90 | 90 | 120 | 6.1463 | 3.8603 | 2.286
Pr2O3 | Trigonal | 3.889 | 3.889 | 6.059 | 90 | 90 | 120 | 6.0699 | 2.3247 | 3.7452
Fe2O3 | Monoclinic | 14.684 | 5.355 | 7.81 | 131.67 | 160.07 | 44.99 | 2.1489 | 0.4612 | 1.6877
Bi2O3 | Triclinic | 8.995 | 9.047 | 37.226 | 94.52 | 94.54 | 109.44 | 6.0951 | 4.4088 | 1.6863
Pr2O3 | Cubic | 9.735 | 9.735 | 9.735 | 109.47 | 109.47 | 109.47 | 5.0105 | 1.3512 | 3.6593
Al2O3 | Triclinic | 10.019 | 10.121 | 10.436 | 93.32 | 91.31 | 95 | 8.4023 | 4.4237 | 3.9786
Al2O3 | Triclinic | 10.709 | 10.449 | 9.827 | 87.16 | 90.65 | 90.2 | 7.9462 | 4.003 | 3.9432
Ho2O3 | Tetragonal | 3.765 | 3.765 | 5.523 | 90 | 90 | 90 | 3.5274 | 2.0104 | 1.517
Bi2O3 | Triclinic | 4.08 | 3.741 | 8.203 | 62.66 | 62.59 | 61.13 | 5.4637 | 4.1591 | 1.3046
Tl4O3 | Monoclinic | 3.503 | 7.747 | 11.065 | 109.25 | 90 | 90 | 5.0009 | 3.9017 | 1.0992
Al2O3 | Orthorhombic | 4.672 | 4.672 | 7.045 | 90 | 90 | 146.75 | 11.6629 | 7.4142 | 4.2487
WO3 | Monoclinic | 3.944 | 7.781 | 7.539 | 90 | 90.1 | 90 | 1.5338 | 0.142 | 1.3918
Bi2O3 | Tetragonal | 5.579 | 7.84 | 7.84 | 90 | 90 | 90 | 5.1904 | 3.5322 | 1.6582
Tb2O3 | Monoclinic | 3.513 | 7.206 | 8.651 | 99.75 | 90 | 104.11 | 6.0089 | 2.0682 | 3.9407
WO3 | Monoclinic | 5.207 | 5.306 | 7.693 | 88.5 | 90 | 90 | 1.9932 | 0.3362 | 1.657
TeO3 | Trigonal | 5.2 | 5.2 | 5.2 | 56.57 | 56.57 | 56.57 | 5.3001 | 4.1498 | 1.1503
Pm2O3 | Trigonal | 3.805 | 3.805 | 5.971 | 90 | 90 | 120 | 6.0887 | 2.2214 | 3.8673
Al2O3 | Monoclinic | 5.639 | 5.639 | 27.541 | 89.45 | 89.45 | 60.45 | 9.4728 | 6.3976 | 3.0752
Er2O3 | Cubic | 9.054 | 9.054 | 9.054 | 109.47 | 109.47 | 109.47 | 5.205 | 1.2421 | 3.9629
MoO3 | Triclinic | 11.297 | 13.382 | 13.005 | 87.73 | 92.04 | 82.78 | 0.4679 | -0.759 | 1.2269
C4O3 | Trigonal | 10.494 | 10.494 | 10.494 | 90.1 | 90.1 | 90.1 | 0.8243 | -1.637 | 2.4613
Al2O3 | Triclinic | 10.232 | 10.345 | 10.687 | 94.08 | 92.1 | 91.85 | 7.4379 | 4.0986 | 3.3393
Y2O3 | Tetragonal | 3.806 | 3.806 | 5.557 | 90 | 90 | 90 | 3.796 | 2.2091 | 1.5869
Ho2O3 | Trigonal | 3.629 | 3.629 | 5.796 | 90 | 90 | 120 | 6.5233 | 2.281 | 4.2423
NdO3 | Monoclinic | 4.465 | 7.782 | 6.146 | 66.34 | 111.3 | 125.01 | 2.4914 | 0.3812 | 2.1102
As2O3 | Tetragonal | 6.903 | 6.903 | 7.887 | 90 | 90 | 90 | 3.5055 | -0.1232 | 3.6287
Tb2O3 | Trigonal | 3.682 | 3.682 | 5.833 | 90 | 90 | 120 | 6.5306 | 2.3968 | 4.1338
Ga2O3 | Triclinic | 10.255 | 10.238 | 10.063 | 89.53 | 86.07 | 89.16 | 3.0031 | 0.9802 | 2.0229
Sc2O3 | Monoclinic | 3.201 | 6.825 | 8.016 | 100.26 | 90 | 103.56 | 6.712 | 3.2314 | 3.4806
Fe2O3 | Orthorhombic | 5.036 | 5.265 | 7.774 | 90 | 90 | 90 | 4.931 | 3.8704 | 1.0606
Ga2O3 | Monoclinic | 3.048 | 5.817 | 6.326 | 103.35 | 103.94 | 90 | 4.0687 | 2.0609 | 2.0078
Al2O3 | Monoclinic | 5.504 | 8.24 | 5.419 | 90 | 58.6 | 90 | 7.8363 | 3.4663 | 4.37
Al2O3 | Hexagonal | 4.996 | 4.996 | 9.337 | 90 | 90 | 120 | 3.9134 | -0.9301 | 4.8435
Al2O3 | Triclinic | 9.929 | 11.101 | 10.179 | 88.71 | 86.35 | 89.75 | 7.6474 | 4.1489 | 3.4985
WO3 | Hexagonal | 7.457 | 7.457 | 7.536 | 90 | 90 | 120 | 0.9447 | -0.3201 | 1.2648
Pb2O3 | Monoclinic | 5.681 | 7.601 | 7.851 | 67.07 | 90 | 90 | 5.8176 | 4.7427 | 1.0749
As2O3 | Monoclinic | 14.051 | 11.216 | 13.911 | 82.14 | 90 | 90 | 4.0372 | 0.6585 | 3.3787
Gd2O3 | Tetragonal | 3.839 | 3.839 | 5.637 | 90 | 90 | 90 | 3.3584 | 2.0334 | 1.325
Al2O3 | Triclinic | 10.55 | 10.143 | 10.244 | 92.22 | 92.21 | 90.27 | 7.9361 | 4.0898 | 3.8463
Sc2O3 | Trigonal | 3.39 | 3.39 | 5.666 | 90 | 90 | 120 | 7.069 | 3.6781 | 3.3909
Bi2O3 | Monoclinic | 7.296 | 9.208 | 10.073 | 77.46 | 90 | 90 | 6.6376 | 4.1827 | 2.4549
Sm2O3 | Trigonal | 3.779 | 3.779 | 5.942 | 90 | 90 | 120 | 5.9535 | 2.0164 | 3.9371
Cr3O4 | Triclinic | 5.908 | 6.176 | 5.806 | 118.24 | 91.29 | 117.92 | 5.3104 | 3.8344 | 1.476
OsO4 | Monoclinic | 4.436 | 5.162 | 7.95 | 77.21 | 73.78 | 64.55 | 0.055 | -3.1922 | 3.2472
Fe3O4 | Monoclinic | 6.008 | 6.008 | 5.05 | 77.03 | 77.03 | 59.57 | 4.3015 | 3.2853 | 1.0162
OsO4 | Monoclinic | 5.245 | 5.245 | 4.927 | 64.29 | 64.29 | 54.37 | 0.055 | -3.1922 | 3.2472
RuO4 | Monoclinic | 4.374 | 5.105 | 7.844 | 77.23 | 73.84 | 64.62 | -0.5792 | -2.9645 | 2.3853
Fe3O4 | Monoclinic | 6.066 | 6.063 | 8.685 | 89.79 | 90 | 90 | 4.208 | 3.1417 | 1.0663
Pb3O4 | Orthorhombic | 6.65 | 8.589 | 9.186 | 90 | 90 | 90 | 4.6155 | 3.4551 | 1.1604
Fe3O4 | Monoclinic | 6.047 | 10.499 | 6.035 | 73.56 | 119.77 | 89.78 | 4.3132 | 3.2903 | 1.0229
Pb3O4 | Tetragonal | 6.646 | 8.894 | 8.894 | 90 | 90 | 90 | 4.7052 | 3.4233 | 1.2819
RuO4 | Cubic | 8.467 | 8.467 | 8.467 | 90 | 90 | 90 | -0.775 | -2.9802 | 2.2052
Fe3O4 | Triclinic | 6.074 | 6.063 | 10.507 | 89.34 | 72.74 | 59.81 | 4.5447 | 3.3357 | 1.209
Fe3O4 | Monoclinic | 3.059 | 5.143 | 5.226 | 74.88 | 90 | 90 | 3.7879 | 2.719 | 1.0689
V2O5 | Triclinic | 11.475 | 11.915 | 12.34 | 89.03 | 93.11 | 82.61 | 0.4912 | -1.0949 | 1.5861
As2O5 | Tetragonal | 4.634 | 8.619 | 8.619 | 90 | 90 | 90 | 2.8318 | 1.2033 | 1.6285
V2O5 | Monoclinic | 5.891 | 5.891 | 5.363 | 82.9 | 82.9 | 28.38 | 1.6149 | 0.2355 | 1.3794
V2O5 | Triclinic | 11.757 | 11.616 | 11.968 | 85.63 | 91.34 | 81.43 | 0.8152 | -1.1235 | 1.9387
Ta2O5 | Orthorhombic | 3.875 | 6.227 | 7.425 | 90 | 90 | 90 | 3.7074 | 1.6822 | 2.0252
Nb2O5 | Triclinic | 11.516 | 7.731 | 11.391 | 99.72 | 92.02 | 80.29 | 2.3563 | 0.2173 | 2.139
B36O5 | Triclinic | 7.411 | 7.41 | 11.593 | 87.34 | 73.47 | 87.95 | 7.4034 | 5.0618 | 2.3416
V2O5 | Orthorhombic | 10.708 | 9.917 | 5.57 | 82.35 | 66.61 | 31.03 | -0.548 | -3.1288 | 2.5808
Nb2O5 | Monoclinic | 3.859 | 4.019 | 6.784 | 90.8 | 106.52 | 90 | 2.34 | 0.169 | 2.171
Ta2O5 | Triclinic | 3.401 | 3.86 | 8.212 | 90.75 | 94.89 | 90.12 | 2.7825 | 0.1912 | 2.5913
Ta2O5 | Monoclinic | 6.999 | 7.464 | 7.233 | 58.3 | 61.07 | 62.04 | 4.0766 | 1.0034 | 3.0732
Nb2O5 | Monoclinic | 4.925 | 5.634 | 6.9 | 103.48 | 110.91 | 90 | 3.4261 | 1.152 | 2.2741
Nb2O5 | Monoclinic | 3.837 | 14.628 | 15.341 | 73.1 | 82.82 | 82.46 | 1.9778 | 0.0061 | 1.9717
Ta2O5 | Monoclinic | 5.531 | 5.531 | 6.11 | 56.9 | 56.9 | 73.95 | 1.755 | -1.5477 | 3.3027
Ta2O5 | Orthorhombic | 12.582 | 5.722 | 3.814 | 109.46 | 90 | 90 | 2.1398 | -1.7574 | 3.8972
Nb2O5 | Tetragonal | 14.711 | 14.711 | 14.711 | 90.98 | 90.98 | 165 | 1.6772 | 0.1451 | 1.5321
V2O5 | Monoclinic | 5.36 | 8.951 | 10.23 | 65.41 | 90 | 90 | 0.4394 | -1.6406 | 2.08
Ta2O5 | Triclinic | 11.316 | 12.054 | 12.056 | 96.25 | 89.62 | 92.18 | 3.0699 | 0.094 | 2.9759
V2O5 | Monoclinic | 6.472 | 6.472 | 5.392 | 77.31 | 77.31 | 42.81 | 3.1638 | 1.8048 | 1.359
Te2O5 | Monoclinic | 4.717 | 5.397 | 7.975 | 104.18 | 90 | 90 | 4.8506 | 3.1684 | 1.6822
Ta2O5 | Monoclinic | 9.511 | 9.511 | 5.989 | 78.81 | 78.81 | 19.01 | -0.0277 | -3.24 | 3.2123
V3O5 | Triclinic | 5.189 | 5.746 | 7.096 | 109.8 | 90.57 | 62.62 | 4.9348 | 3.623 | 1.3118
Ta2O5 | Monoclinic | 4.026 | 4.026 | 5.74 | 104.98 | 109.19 | 99.37 | 5.3169 | 2.8435 | 2.4734
Ta2O5 | Triclinic | 11.74 | 12.541 | 12.036 | 89.75 | 90.1 | 93.89 | 2.5941 | -0.5539 | 3.148
Ta2O5 | Orthorhombic | 3.815 | 3.893 | 12.968 | 90 | 90 | 90 | 3.1396 | 0.7333 | 2.4063
V2O5 | Triclinic | 13.321 | 12.44 | 11.488 | 90.06 | 87.07 | 86.15 | -0.3804 | -1.4185 | 1.0381
V2O5 | Monoclinic | 4.91 | 15.337 | 21.06 | 71.49 | 90 | 90 | 0.6396 | -1.4231 | 2.0627
Nb2O5 | Orthorhombic | 9.935 | 9.646 | 5.319 | 90 | 90 | 90 | 0.8744 | -1.5725 | 2.4469
Nd2O5 | Monoclinic | 5.61 | 6.007 | 7.368 | 118.07 | 112.38 | 90 | 5.1043 | 2.2605 | 2.8438
V2O5 | Triclinic | 13.012 | 11.842 | 11.922 | 83.16 | 84.53 | 89.21 | -0.0447 | -1.929 | 1.8843
Nb2O5 | Monoclinic | 3.872 | 19.789 | 20.814 | 64.29 | 90 | 90 | 1.9778 | 0.3065 | 1.6713
As2O5 | Tetragonal | 8.618 | 8.618 | 4.634 | 90 | 90 | 90 | 2.5832 | 1.2178 | 1.3654
SO5 | Monoclinic | 6.677 | 8.048 | 9.787 | 68.97 | 90 | 90 | -0.8739 | -2.7615 | 1.8876
Ta2O5 | Orthorhombic | 3.682 | 5.998 | 10.407 | 90 | 90 | 90 | 2.6222 | -0.1895 | 2.8117
Ta2O5 | Triclinic | 12.214 | 11.836 | 11.722 | 89.08 | 91.31 | 91.15 | 2.7043 | 0.1255 | 2.5788
V2O5 | Orthorhombic | 2.884 | 5.773 | 11.36 | 90 | 90 | 90 | 1.1322 | -0.4015 | 1.5337
V2O5 | Orthorhombic | 5.327 | 5.327 | 11.443 | 90 | 90 | 141.21 | 0.4627 | -1.973 | 2.4357
V2O5 | Orthorhombic | 3.635 | 6.325 | 11.419 | 90 | 90 | 90 | -0.4938 | -2.9043 | 2.4105
Ta2O5 | Tetragonal | 6.086 | 6.086 | 6.086 | 128.34 | 128.34 | 76.07 | 1.4584 | -0.2112 | 1.6696
V2O5 | Triclinic | 6.29 | 6.597 | 7.364 | 77.37 | 80.02 | 75.91 | -0.9277 | -3.1373 | 2.2096
Ta2O5 | Monoclinic | 3.869 | 3.834 | 21.22 | 84.83 | 92.31 | 89.99 | 2.6586 | 1.3304 | 1.3282
Ta2O5 | Monoclinic | 3.863 | 3.841 | 6.778 | 74.43 | 90 | 90 | 3.3718 | 1.0308 | 2.341
V2O5 | Monoclinic | 3.554 | 6.287 | 7.217 | 90.14 | 90 | 90 | 2.1077 | 0.6214 | 1.4863
V2O5 | Orthorhombic | 3.552 | 4.263 | 11.604 | 90 | 90 | 90 | 1.1202 | -1.1624 | 2.2826
Ta2O5 | Orthorhombic | 3.841 | 3.874 | 13.037 | 90 | 90 | 90 | 3.1028 | 0.7832 | 2.3196
Nb2O5 | Monoclinic | 7.826 | 3.857 | 6.803 | 90 | 89.88 | 90 | 2.251 | -0.3462 | 2.5972
P2O5 | Triclinic | 12.651 | 11.917 | 11.868 | 88.56 | 86.7 | 96.01 | 1.4926 | -0.2582 | 1.7508
P2O5 | Triclinic | 9.245 | 8.746 | 4.937 | 79.73 | 68.57 | 31.7 | 5.09 | 0.1373 | 4.9527
V2O5 | Triclinic | 12.519 | 13.057 | 11.662 | 90.32 | 84.03 | 94.36 | -0.2383 | -1.3275 | 1.0892
V2O5 | Orthorhombic | 3.617 | 9.689 | 11.578 | 90 | 90 | 90 | 0.7519 | -1.3047 | 2.0566
I2O5 | Monoclinic | 5.029 | 8.169 | 10.956 | 107.31 | 90 | 90 | 4.8263 | 2.0985 | 2.7278
P2O5 | Triclinic | 8.185 | 8.221 | 8.471 | 89.58 | 89.98 | 88.06 | -1.0439 | -2.162 | 1.1181
Nb2O5 | Monoclinic | 4.056 | 4.056 | 5.845 | 68.59 | 68.59 | 80.7 | 4.2972 | 2.452 | 1.8452
V2O5 | Monoclinic | 7.884 | 7.884 | 10.16 | 69.77 | 110.23 | 153.76 | 1.0802 | -0.1753 | 1.2555
Si2O5 | Orthorhombic | 7.429 | 7.429 | 7.429 | 140.43 | 131.22 | 64.55 | 3.8011 | 1.1248 | 2.6763
As2O5 | Orthorhombic | 4.64 | 8.541 | 8.675 | 90 | 90 | 90 | 2.6275 | 1.2015 | 1.426
Ta2O5 | Triclinic | 6.925 | 7.473 | 7.153 | 59.69 | 62.77 | 64.93 | 4.3363 | 1.2601 | 3.0762
P2O5 | Orthorhombic | 4.89 | 7.207 | 9.192 | 90 | 90 | 90 | 5.7336 | 0.8962 | 4.8374
Nb2O5 | Triclinic | 3.863 | 14.711 | 15.439 | 104.89 | 97.18 | 97.53 | 1.7985 | 0.1847 | 1.6138
V2O5 | Orthorhombic | 3.325 | 5.721 | 10.713 | 90 | 90 | 90 | 0.8103 | -0.6288 | 1.4391
V2O5 | Triclinic | 12.6 | 12.011 | 12.341 | 90.35 | 93.84 | 94.35 | -0.078 | -1.2116 | 1.1336
WO5 | Monoclinic | 3.861 | 10.507 | 12.25 | 79.8 | 90 | 90 | 0.417 | -1.0336 | 1.4506
Se2O5 | Monoclinic | 4.582 | 6.974 | 13.723 | 90 | 92.28 | 90 | 1.6764 | -1.227 | 2.9034
W2O5 | Orthorhombic | 12.066 | 6.153 | 3.869 | 108.32 | 90 | 90 | 2.72 | 0.3297 | 2.3903
Mo2O5 | Orthorhombic | 11.987 | 6.292 | 3.852 | 107.82 | 90 | 90 | 1.9787 | 0.4685 | 1.5102
V3O5 | Monoclinic | 5.196 | 5.714 | 7.109 | 109.65 | 90 | 62.96 | 4.8054 | 3.744 | 1.0614
V2O5 | Orthorhombic | 5.917 | 8.532 | 10.139 | 90 | 90 | 90 | -0.1191 | -2.6352 | 2.5161
Ta2O5 | Monoclinic | 3.844 | 6.338 | 40.952 | 89.15 | 90 | 90 | 3.8335 | 1.6756 | 2.1579
V2O5 | Orthorhombic | 9.984 | 3.572 | 9.972 | 90 | 90 | 90 | 1.5746 | -0.7656 | 2.3402
V2O5 | Orthorhombic | 7.796 | 6.491 | 7.524 | 90 | 90 | 90 | 0.8878 | -0.5562 | 1.444
Sn5O6 | Monoclinic | 4.894 | 13.846 | 5.799 | 91.76 | 90 | 90 | 6.6408 | 4.8706 | 1.7702
Ti2O7 | Triclinic | 5.987 | 6.071 | 10.889 | 86.9 | 88.2 | 61.05 | -1.3524 | -2.5064 | 1.154
Re2O7 | Orthorhombic | 9.187 | 9.187 | 6.951 | 90 | 90 | 134.44 | -0.3191 | -3.7878 | 3.4687
Fe5O7 | Orthorhombic | 5.275 | 5.275 | 19.081 | 90 | 90 | 146.99 | 3.2643 | 2.229 | 1.0353
Mn2O7 | Monoclinic | 17.846 | 7.151 | 9.944 | 79.22 | 90 | 90 | -1.4706 | -3.2764 | 1.8058
Cl2O7 | Monoclinic | 4.616 | 7.256 | 8.729 | 110.4 | 90 | 108.55 | 1.3356 | -2.3397 | 3.6753
V3O7 | Orthorhombic | 5.378 | 10.511 | 10.76 | 90 | 90 | 90 | 1.1109 | -0.3404 | 1.4513
V3O7 | Trigonal | 10.928 | 10.928 | 9.763 | 90 | 90 | 120 | 0.233 | -0.9278 | 1.1608
P4O7 | Monoclinic | 10.688 | 6.942 | 11.765 | 62.19 | 90 | 90 | 4.3266 | 0.2726 | 4.054
V4O7 | Triclinic | 5.844 | 6.27 | 7.684 | 74.37 | 74.91 | 81.3 | 3.9071 | 2.9036 | 1.0035
V4O7 | Triclinic | 6.718 | 6.735 | 6.435 | 68.53 | 87.68 | 86.63 | 3.8131 | 2.7751 | 1.038
Re2O7 | Orthorhombic | 5.558 | 12.741 | 15.566 | 90 | 90 | 90 | 1.2477 | -1.1169 | 2.3646
V4O7 | Triclinic | 5.762 | 7.121 | 7.732 | 90.55 | 125.16 | 85.99 | 4.7457 | 3.4381 | 1.3076
Tc2O7 | Orthorhombic | 5.515 | 7.274 | 13.753 | 90 | 90 | 90 | 0.3413 | -2.3251 | 2.6664
Ti3O7 | Monoclinic | 3.737 | 9.582 | 14.23 | 91 | 97.55 | 90 | -0.7328 | -3.119 | 2.3862
W3O8 | Hexagonal | 6.225 | 6.225 | 10.004 | 90 | 90 | 120 | 2.2553 | 0.6212 | 1.6341
W3O8 | Monoclinic | 5.853 | 5.072 | 10.843 | 62.76 | 90 | 90 | 4.0412 | 2.2253 | 1.8159
Mo3O8 | Monoclinic | 6.509 | 6.509 | 5.065 | 71.22 | 71.22 | 55.66 | 1.885 | 0.7383 | 1.1467
Mo3O8 | Monoclinic | 6.251 | 6.251 | 10.42 | 71.57 | 71.57 | 59.4 | 2.297 | 1.0705 | 1.2265
Si5O8 | Triclinic | 7.741 | 6.776 | 12.111 | 102.22 | 90.46 | 124.97 | 3.2741 | -0.1787 | 3.4528
H11O8 | Triclinic | 4.387 | 4.489 | 11.411 | 85.83 | 86.48 | 66.85 | -1.4608 | -2.4643 | 1.0035
W3O8 | Monoclinic | 6.52 | 6.52 | 5.132 | 71.2 | 71.2 | 55.85 | 2.3888 | 0.7726 | 1.6162
Fe7O8 | Triclinic | 6.087 | 6.163 | 10.732 | 73.79 | 73.64 | 60.66 | 4.6035 | 3.5312 | 1.0723
W3O8 | Triclinic | 5.168 | 5.454 | 6.953 | 108.37 | 94.22 | 104.67 | 2.8741 | 0.1459 | 2.7282
Pr5O9 | Monoclinic | 21.047 | 6.736 | 13.75 | 71.92 | 90 | 90 | 4.9599 | 2.1612 | 2.7987
Fe8O9 | Triclinic | 5.311 | 5.353 | 6.829 | 82.15 | 74.67 | 80.75 | 5.0651 | 3.6517 | 1.4134
P2O9 | Orthorhombic | 8.674 | 9.415 | 14.738 | 90 | 90 | 90 | 3.5236 | 0.4348 | 3.0888
Te4O9 | Trigonal | 7.3 | 7.3 | 7.3 | 79.57 | 79.57 | 79.57 | 5.6261 | 3.4036 | 2.2225
Fe9O10 | Triclinic | 5.357 | 6.143 | 6.885 | 103.28 | 97.4 | 107.38 | 5.1218 | 3.905 | 1.2168
Fe10O11 | Triclinic | 6.81 | 6.893 | 10.757 | 96.91 | 104 | 108.14 | 5.0291 | 3.8185 | 1.2106
B84O11 | Triclinic | 7.396 | 8.8 | 11.807 | 95.81 | 91.22 | 112.22 | 7.4762 | 4.8982 | 2.578
Fe10O11 | Triclinic | 5.354 | 6.807 | 6.88 | 107.41 | 98.42 | 104.79 | 5.0825 | 3.7739 | 1.3086
Fe11O12 | Triclinic | 6.242 | 6.84 | 6.9 | 71.82 | 63.6 | 76.28 | 5.1525 | 3.7649 | 1.3876
V5O12 | Monoclinic | 6.591 | 6.591 | 5.864 | 74.9 | 105.1 | 99.57 | 0.6488 | -0.3829 | 1.0317
Cr5O12 | Orthorhombic | 8.394 | 8.434 | 12.273 | 90 | 90 | 90 | 1.7443 | 0.3534 | 1.3909
V5O12 | Monoclinic | 4.979 | 4.979 | 9.062 | 87.09 | 87.09 | 113.21 | 2.2783 | 1.2709 | 1.0074
V5O12 | Triclinic | 4.973 | 4.97 | 9.036 | 87.08 | 92.02 | 67.53 | 2.2757 | 0.9848 | 1.2909
V5O12 | Triclinic | 4.965 | 5.329 | 7.496 | 83.28 | 89.91 | 89.27 | 2.7827 | 1.5879 | 1.1948
Cr5O12 | Orthorhombic | 8.985 | 9.06 | 12.536 | 90 | 90 | 90 | 0.7898 | -1.0049 | 1.7947
V5O12 | Monoclinic | 9.116 | 8.984 | 15.501 | 55.19 | 90 | 90 | 0.5874 | -0.4923 | 1.0797
Si6O13 | Hexagonal | 13.929 | 13.929 | 8.621 | 90 | 90 | 120 | 1.2407 | -0.8644 | 2.1051
Sb6O13 | Orthorhombic | 7.301 | 7.301 | 7.301 | 120.6 | 120.46 | 89.08 | 5.5483 | 3.7367 | 1.8116
Sb6O13 | Monoclinic | 7.307 | 14.627 | 12.657 | 30.08 | 53.75 | 59.23 | 5.2408 | 3.891 | 1.3498
Fe15O16 | Trigonal | 10.891 | 10.891 | 10.891 | 33.16 | 33.16 | 33.16 | 4.9523 | 3.4697 | 1.4826
Fe17O18 | Triclinic | 6.834 | 8.182 | 8.231 | 110.93 | 94.52 | 114.24 | 5.2135 | 3.993 | 1.2205
V9O20 | Triclinic | 6.194 | 6.798 | 11.394 | 127.93 | 96.44 | 79.21 | 3.2671 | 1.9783 | 1.2888
Cr8O21 | Triclinic | 5.523 | 6.686 | 12.258 | 105.07 | 89.64 | 101.88 | 0.4791 | -0.8947 | 1.3738
V9O22 | Monoclinic | 9.76 | 5.55 | 14.17 | 88.13 | 90 | 90 | 1.9751 | 0.8774 | 1.0977
Fe21O23 | Triclinic | 6.898 | 8.118 | 9.754 | 83.09 | 73.56 | 64.98 | 5.1574 | 3.8087 | 1.3487
Fe38O39 | Triclinic | 40.343 | 24.613 | 10.259 | 24.15 | 40.9 | 19.05 | 5.4535 | 3.9065 | 1.547
Sb26O53 | Triclinic | 4.98 | 5.54 | 39.977 | 92.69 | 93.03 | 90.08 | 6.8696 | 5.7614 | 1.1082